## Material
X42 | common name
| UNS | Specifications | API-5LX
line pipe | Form
Temper
|  | Composition | Fe | Cr | Ni | Mn | Mo | Nb | Ti | V | Al | Cu | Si | C | N | B | S | P
|  |  | bal | n/r | n/r | 0.82 | n/r | n/r | n/r | n/r | 0.004 | 0.022 | 0.014 | 0.26 | n/r | n/r | 0.028 | 0.02
|  | Temper | Designation | Microstructure |  | Processing |  |  |  | Tensile Properties | Yield strength† (MPa) | Tensile strength (MPa) | Elongation‡ (%) | Reduction of Area (%) | Orientation
|  |  | X42 | banded ferrite + pearlite; elongated MnS inclusions |  | pipe: 305 mm OD, 9.5 mm thickness |  |  |  |  | 366 | 511 | 21 | 56 | L (axial)
[11 empty] | 311 | 490 | 21 | 52 | T
† 0.2% offset
‡ Elongation in 25 mm
|  |  | short | full
|  | References | 1 | HJ Cialone and JH Holbrook. Effects of gaseous hydrogen on fatigue crack growth in pipeline steel. Metall Trans 16A (1985) 115-122.
2
3

## Environment
X42 | common name
UNS
line pipe | Form
Temper
Testing in Gaseous Hydrogen
|  | Temperature (˚C) | RT | RT | RT
|  | Pressure (MPa) | 0.1 | 6.9 | 6.9 | 30 | 40
|  | test environment | air | N2 | H2 | H2 | H2
|  |  | [ref. env.] | [ref. env. 2] | [env. 2] | [env. 3] | [env. 4]
|  | Gas Purity (ppm v/v) | O2 | H2O | N2 | CO2
|  |  | n/r | n/r | n/r | n/r

## Mechanical Properties-Tensile
X42 | common name
UNS
line pipe | Form
Temper
|  | Tensile Properties | Environment [ Press. / Temp. ] (MPa) / (˚C) | Orientation | Strain rate (s-1) | Yield strength† (MPa) | Tensile strength (MPa) | Uniform Elongation (%) | Elongation‡ (%) | Reduction of Area (%) | Ref.
|  | Reference | air: 0.1 / RT | L (axial) | 0.0001 | 366 | 511 | n/r | 21 | 56 | 1
|  | Reference | air: 0.1 / RT | T | 0.0001 | 311 | 490 | n/r | 21 | 52 | 1
|  | gas environment no. 1 | H2: 6.9 / RT | L (axial) | 0.0001 | 331 | 483 | n/r | 20 | 44 | 1
|  | gas environment no. 1 | H2: 6.9 / RT | T | 0.0001 | 338 | 476 | n/r | 19 | 41 | 1

## Mechanical Properties-Fracture
X42 | common name
UNS
line pipe | Form
Temper
|  | Fracture Properties | Environment [ Press. / Temp. ] (MPa) / (˚C) | Orientation | Test method | Test rate (MPa m1/2 per second) | Yield strength (MPa) | JIC (kJ/m2) | KIC (MPa m1/2) | Ref.
|  | Reference | N2: 6.9 / RT | CL | ASTM E813-81 | 2.5E-6 to 2.5E-7 m/s | 311 | 140† | 174.091 | 1
|  | gas environment no. 1 | H2: 6.9 / RT | CL | ASTM E813-81 | 2.5E-6 to 2.5E-7 m/s | 338 | 50 | 104.0393 | 1
† JQ: thickness
KIC = (JIC*E/(1-v2))1/2
[8 empty] | E (GPa) = | 197
[8 empty] | v = | 0.3

## Mechanical Properties-Fatigue
X42 | common name
UNS
line pipe | Form
Temper
|  | Environment [ Press. / Temp. ] (MPa / ˚C) | Environment | N2: 6.9 / RT | Environment | H2: 6.9 / RT | Environment | N2: 6.9 / RT | Environment | H2: 6.9 / RT
|  |  | Orientation | CL | Orientation | CL | Orientation | CL | Orientation | CL
|  |  | Test method | ASTM E647-83 | Test method | ASTM E647-83 | Test method | ASTM E647-83 | Test method | ASTM E647-83
|  |  | R-ratio | 0.1 | R-ratio | 0.1 | R-ratio | 0.8 | R-ratio | 0.8
|  |  | Frequency (Hz) | 5 | Frequency (Hz) | 1 | Frequency (Hz) | 5 | Frequency (Hz) | 1
|  |  | Reference | 1 | Reference | 1 | Reference | 1 | Reference | 1
|  | Fatigue Properties | ∆K (MPa m1/2) | da/dN (m/cycle) | ∆K (MPa m1/2) | da/dN (m/cycle) | ∆K (MPa m1/2) | da/dN (m/cycle) | ∆K (MPa m1/2) | da/dN (m/cycle)
|  |  | 6.55976 | 8.47705e-10 | 6.64842 | 8.98527e-09 | 3.85704 | 1.37041e-09 | 3.88816 | 2.15017e-09
|  |  | 6.56011 | 9.53915e-10 | 6.64872 | 9.92909e-09 | 3.92119 | 1.30999e-09 | 4.0178 | 3.02768e-09
|  |  | 6.61475 | 1.0637e-09 | 6.78761 | 1.13772e-08 | 4.03557 | 1.5685e-09 | 4.03455 | 2.7668e-09
|  |  | 7.00824 | 1.22982e-09 | 6.87094 | 7.84037e-09 | 4.08618 | 1.24091e-09 | 4.16909 | 3.86103e-09
|  |  | 7.00869 | 1.42212e-09 | 6.89916 | 7.42456e-09 | 4.10227 | 1.89508e-09 | 4.18602 | 4.5e-09
|  |  | 7.03742 | 1.32247e-09 | 6.92808 | 8.5078e-09 | 4.1878 | 1.73171e-09 | 4.18656 | 3.37294e-09
|  |  | 7.30481 | 2.00787e-09 | 7.1314 | 9.8373e-09 | 4.18799 | 1.56832e-09 | 4.22012 | 5.94968e-09
|  |  | 7.48828 | 2.34285e-09 | 7.25193 | 1.79112e-08 | 4.18828 | 1.34562e-09 | 4.27305 | 4.66484e-09
|  |  | 7.58215 | 2.86078e-09 | 7.2813 | 1.49365e-08 | 4.20467 | 2.16913e-09 | 4.34341 | 6.45165e-09
|  |  | 7.70795 | 2.63616e-09 | 7.43407 | 2.08993e-08 | 4.20482 | 2.00019e-09 | 4.36159 | 5.68707e-09
|  |  | 7.96742 | 3.49283e-09 | 7.46436 | 1.84042e-08 | 4.34586 | 1.82769e-09 | 4.36173 | 5.29161e-09
|  |  | 8.03404 | 4.18828e-09 | 7.58909 | 2.20681e-08 | 4.38123 | 2.46042e-09 | 4.50722 | 7.25249e-09
|  |  | 8.10085 | 4.54482e-09 | 7.77945 | 2.39456e-08 | 4.41774 | 2.14936e-09 | 4.67699 | 9.00208e-09
|  |  | 8.373 | 5.20747e-09 | 7.97445 | 2.50559e-08 | 4.45473 | 1.71587e-09 | 4.67733 | 7.65448e-09
|  |  | 8.90849 | 7.28543e-09 | 8.20867 | 3.05935e-08 | 4.49032 | 3.22371e-09 | 4.93466 | 7.51662e-09
|  |  | 9.67348 | 6.18539e-09 | 8.51877 | 2.89682e-08 | 4.5273 | 3.49591e-09 | 5.07759 | 1.41211e-08
|  |  | 9.67422 | 7.3501e-09 | 8.55466 | 3.47365e-08 | 4.6603 | 2.66774e-09 | 5.09935 | 9.93738e-09
|  |  | 10.33348 | 6.71079e-09 | 8.62651 | 4.51997e-08 | 4.71791 | 3.1373e-09 | 5.26921 | 1.50387e-08
|  |  | 10.72441 | 7.1504e-09 | 8.69779 | 4.35864e-08 | 4.73713 | 3.52707e-09 | 5.29149 | 1.20058e-08
|  |  | 10.85925 | 9.47462e-09 | 8.69839 | 5.08616e-08 | 4.89548 | 4.14763e-09 | 5.42331 | 1.53108e-08
|  |  | 10.99301 | 7.14987e-09 | 8.76955 | 4.09012e-08 | 4.99707 | 4.7049e-09 | 5.51247 | 2.23516e-08
|  |  | 11.55074 | 7.41325e-09 | 9.1788 | 7.3124e-08 | 5.07986 | 5.19479e-09 | 5.60459 | 1.80046e-08
|  |  | 11.74242 | 6.8935e-09 | 9.25315 | 4.90385e-08 | 5.16436 | 4.96574e-09 | 5.60468 | 1.73674e-08
|  |  | 12.03925 | 1.14615e-08 | 9.56549 | 7.93411e-08 | 5.18525 | 5.94609e-09 | 5.60491 | 1.58711e-08
|  |  | 12.59965 | 1.58909e-08 | 9.92632 | 6.67613e-08 | 5.44784 | 6.33223e-09 | 5.67417 | 1.88335e-08
|  |  | 12.65078 | 1.34946e-08 | 9.96777 | 7.3773e-08 | 5.6533 | 7.11825e-09 | 5.76797 | 2.25509e-08
|  |  | 13.29164 | 1.1882e-08 | 10.0105 | 1.0417e-07 | 5.67703 | 6.10736e-09 | 5.83919 | 2.72466e-08
|  |  | 13.62631 | 1.58872e-08 | 10.26263 | 1.41837e-07 | 5.96315 | 1.08692e-08 | 5.96118 | 2.27527e-08
|  |  | 14.08483 | 2.04844e-08 | 10.47672 | 1.52515e-07 | 6.1627 | 1.17861e-08 | 6.23657 | 3.17499e-08
|  |  | 14.37878 | 2.24301e-08 | 10.74108 | 2.29475e-07 | 6.21283 | 1.60099e-08 | 6.6062 | 3.87032e-08
|  |  | 14.92251 | 2.3047e-08 | 10.96492 | 2.35798e-07 | 6.21306 | 1.4763e-08 | 6.74326 | 4.43007e-08
|  |  | 15.04655 | 2.47829e-08 | 11.19526 | 3.48404e-07 | 6.4488 | 1.01111e-08 | 6.93963 | 5.90986e-08
|  |  | 15.61585 | 2.66472e-08 | 11.57226 | 4.74372e-07 | 6.52836 | 1.25512e-08 | 7.34949 | 1.12021e-07
|  |  | 16.07361 | 2.86525e-08 | 12.05909 | 4.53261e-07 | 6.85808 | 1.78326e-08 | 7.62543 | 1.8056e-07
|  |  | 16.88381 | 1.47647e-08 | 12.06046 | 5.84475e-07 | 7.29604 | 1.373e-08 | 7.90533 | 1.77984e-06
|  |  | 17.16477 | 1.51717e-08 | 12.46573 | 6.81965e-07 | 7.79098 | 2.51033e-08 | 10.49445 | 1.3623e-05
|  |  | 17.74099 | 1.6462e-08 | 12.72987 | 1.50251e-06 | 7.85546 | 2.48776e-08 | 12.31889 | 3.03592e-05
|  |  | 18.56544 | 1.93824e-08 | 12.83162 | 7.95727e-07 | 8.42322 | 4.27048e-08
|  |  | 19.03428 | 3.05175e-08 | 12.93907 | 9.80513e-07 | 8.99801 | 3.37803e-08
|  |  | 19.75655 | 4.15508e-08 | 13.37605 | 1.64509e-06 | 9.07379 | 2.4204e-08
|  |  | 20.2535 | 5.26112e-08 | 13.48608 | 1.46189e-06 | 9.22361 | 3.03166e-08
|  |  | 20.93375 | 5.91972e-08 | 13.93717 | 1.21899e-06 | 9.57115 | 3.66268e-08
|  |  | 21.46057 | 7.70247e-08 | 13.99628 | 1.55765e-06 | 10.38559 | 1.82029e-07
|  |  | 22.08984 | 8.43389e-08 | 14.05216 | 1.1439e-06 | 11.84599 | 3.12414e-07
|  |  | 23.79507 | 1.17989e-07 | 14.11377 | 2.00852e-06 | 12.24315 | 2.95946e-07
|  |  | 24.69849 | 1.68108e-07 | 14.64713 | 1.95433e-06 | 12.96978 | 3.04002e-07
|  |  | 25.63589 | 2.3308e-07 | 14.76786 | 1.80093e-06 | 17.72496 | 1.45638e-06
|  |  | 26.60564 | 2.46104e-07 | 15.391 | 2.25959e-06 | 19.88823 | 2.18371e-06
|  |  | 27.4989 | 2.69471e-07 | 15.45609 | 2.80976e-06 | 21.15633 | 2.06843e-06
|  |  | 29.01555 | 3.29002e-07 | 15.51723 | 1.90149e-06 | 23.55007 | 1.68079e-06
|  |  | 30.11509 | 4.01705e-07 | 16.30675 | 2.68462e-06
|  |  | 31.51548 | 5.04007e-07 | 16.8526 | 2.36391e-06
|  |  | 32.97951 | 5.72251e-07 | 16.99469 | 3.30772e-06
|  |  | 32.98045 | 6.09805e-07 | 17.85836 | 4.11253e-06
|  |  | 34.94035 | 6.20874e-07 | 18.5351 | 5.02132e-06
|  |  | 36.25984 | 5.7209e-07 | 19.80068 | 6.07499e-06
|  |  | 36.26323 | 7.0496e-07 | 20.80916 | 9.56436e-06
|  |  | 38.73205 | 5.61685e-07
|  |  | 40.53132 | 6.3774e-07
|  |  | 43.47964 | 8.52598e-07
|  |  | 46.06739 | 1.05044e-06
|  |  | 48.81452 | 1.65375e-06
|  |  | 53.23631 | 2.23097e-06
|  |  | 57.3445 | 2.9556e-06
|  |  | 64.12169 | 7.0644e-06

## Mechanical Properties-Fatigue2
X42 | common name
UNS
line pipe | Form
Temper
|  | Fatigue Properties | Environment [ Press. / Temp. ] (MPa) / (˚C) | Orientation | Test method | Constant ∆K (MPa m1/2) | Stress ratio [ R ] | da/dN (m/cycle) | lower bound da/dN (m/cycle) | upper bound da/dN (m/cycle) | Ref.
|  | Reference | N2: 6.9 / RT | CL | ASTM E647-83 | 10 | 0.09747 | 7.80062e-09 | 6.22199e-09 | 1.26039e-08 | 1
[7 empty] | 0.24742 | 1.81558e-08 | 1.26865e-08 | 2.50001e-08
[7 empty] | 0.39902 | 2.77872e-08 | 2.06309e-08 | 4.05197e-08
[7 empty] | 0.60057 | 1.8012e-07 | 7.78938e-08 | 2.73305e-07
[7 empty] | 0.80458 | 2.51986e-07 | 1.86053e-07 | 3.10749e-07
|  | gas environment no. 1 | H2: 6.9 / RT | CL | ASTM E647-83 | 10 | 0.09457 | 2.66135e-07 | 7.82218e-08 | 6.46691e-07 | 1
[7 empty] | 0.24754 | 2.13635e-07 | 1.04306e-07 | 4.37571e-07
[7 empty] | 0.39987 | 1.82222e-07 | 5.18219e-08 | 5.16781e-07
[7 empty] | 0.6001 | 1.29734e-06 | 7.98495e-07 | 2.01684e-06
[7 empty] | 0.80534 | 1.62984e-05 | 8.08995e-06 | 2.39775e-05