## Material
X60 HIC | common name
| UNS | Specifications | API
skelp | Form
Temper
|  | Composition | Fe | Cr | Ni | Mn | Mo | Nb | Ti | V | Al | Cu | Si | C | N | B | S | P
|  |  | bal | 0.16 | 0.14 | 1.14 | 0 | 0.084 | 0.014 | 0.001 | 0.034 | 0.24 | 0.18 | 0.03 | n/r | n/r | 0.001 | 0.008
|  | Temper | Designation | Microstructure |  | Processing |  |  |  | Tensile Properties | Yield strength† (MPa) | Tensile strength (MPa) | Elongation‡ (%) | Reduction of Area (%)
|  |  | X60 HIC | polygonal ferrite |  | skelp |  |  |  |  | 434 | 486 | 42 | n/r
† 0.2% offset
‡ Elongation in 50 mm (or 2 in)
|  |  | short | full
|  | References | 1 | C San Marchi, BP Somerday, KA Nibur, DG Stalheim, T Boggess and S Jansto. "Fracture and fatigue of commercial grade pipeline steels in gaseous hydrogen" (PVP2010-25825). in: Proceedings of PVP-2010: ASME Pressure Vessels and Piping Division Conference, Bellevue WA, July 18-22, 2010.
|  |  | 2 | DG Stalheim, T Boggess, C San Marchi, S Jansto, BP Somerday, G Muralidharan and P Sofronis. "Microstructure and mechanical property performance of commercial grade API pipeline steels in high pressure gaseous hydrogen" (IPC2010-31301). in: Proceedings of IPC-2010: ASME 8th International Pipeline Conference, Calgary, Alberta, Canada, October 2010.

## Environment
X60 HIC | common name
UNS
skelp | Form
Temper
Testing in Gaseous Hydrogen
|  | Temperature (˚C) | RT | RT | RT
|  | Pressure (MPa) | 0.1 | 5.5 | 21
|  | test environment | air | H2 | H2
|  |  | [ref. env.] | [env. 1] | [env. 2]
|  | Gas Purity (ppm v/v) | O2 | H2O | N2
|  |  | < 2 typ. | < 5 typ. | < 5 typ.

## Mechanical Properties-Fracture
X60 HIC | common name
UNS
skelp | Form
Temper
|  | Fracture Properties | Environment [ Press. / Temp. ] (MPa) / (˚C) | Orientation | Test method | Test rate (MPa m1/2 per second) | Yield strength (MPa) | JIC (kJ/m2) | KIC (MPa m1/2) | Ref.
|  | Reference | air: 0.1 / RT | LT | ASTM E1820 | n/r | 434 | blunting | blunting | 1
|  | gas environment no. 1 | H2: 5.5 / RT | LT | ASTM E1820 | ~0.05 | n/r | 32† | 85† | 1
|  | gas environment no. 2 | H2: 21 / RT | LT | ASTM E1820 | ~0.05 | n/r | 30† | 82† | 1
† JQ (KJQ): non uniform crack fronts

## Mechanical Properties-Fatigue
X60 HIC | common name
UNS
skelp | Form
| Temper | [11 empty] | REFERENCE: AIR
|  | Environment [ Press. / Temp. ] (MPa / ˚C) | Environment | H2: 5.5 / RT | Environment | H2: 5.5 / RT | Environment | H2: 21 / RT | Environment | H2: 21 / RT | Environment | air: 0.1 / RT |  | Environment | air: 0.1 / RT
|  |  | Orientation | LT | Orientation | LT | Orientation | LT | Orientation | LT | Orientation | LT |  | Orientation | LT
|  |  | Test method | ASTM E647 | Test method | ASTM E647 | Test method | ASTM E647 | Test method | ASTM E647 | Test method | ASTM E647 |  | Test method | ASTM E647
|  |  | R-ratio | 0.1 | R-ratio | 0.5 | R-ratio | 0.1 | R-ratio | 0.5 | R-ratio | 0.1 |  | R-ratio | 0.5
|  |  | Frequency (Hz) | 1 | Frequency (Hz) | 1 | Frequency (Hz) | 1 | Frequency (Hz) | 1 | Frequency (Hz) | 10 |  | Frequency (Hz) | 10
|  |  | Reference | 1 | Reference | 1 | Reference | 1 | Reference | 1 | Reference | 1 |  | Reference | 1
|  | Fatigue Properties | ∆K (MPa m1/2) | da/dN (m/cycle) | ∆K (MPa m1/2) | da/dN (m/cycle) | ∆K (MPa m1/2) | da/dN (m/cycle) | ∆K (MPa m1/2) | da/dN (m/cycle) | ∆K (MPa m1/2) | da/dN (m/cycle) |  | ∆K (MPa m1/2) | da/dN (m/cycle)
|  |  | 12.482 | 2.0168e-07 | 8.8429 | 1.3589e-08 | 10.43 | 1.872e-08 | 8.3807 | 2.2758e-08 | 6.0018 | 1.5316e-09 |  | 9.2906 | 5.9436e-09
|  |  | 12.618 | 2.2225e-07 | 8.9568 | 1.5215e-08 | 10.588 | 2.1184e-08 | 8.4713 | 2.4486e-08 | 6.0704 | 1.4681e-09 |  | 9.405 | 6.0452e-09
|  |  | 12.795 | 2.5222e-07 | 9.04 | 1.6434e-08 | 10.707 | 2.3393e-08 | 8.5776 | 2.7432e-08 | 6.1612 | 1.5164e-09 |  | 9.5208 | 6.3754e-09
|  |  | 12.928 | 2.7686e-07 | 9.1705 | 1.8136e-08 | 10.784 | 2.4841e-08 | 8.6677 | 2.9718e-08 | 6.2498 | 1.5672e-09 |  | 9.6392 | 6.731e-09
|  |  | 13.093 | 2.9972e-07 | 9.2765 | 1.9787e-08 |  |  | 8.7834 | 3.175e-08 | 6.3227 | 1.6408e-09 |  | 9.7548 | 7.3152e-09
|  |  | 13.235 | 3.175e-07 | 9.3776 | 2.0803e-08 | 15.497 | 3.1242e-07 | 8.8699 | 3.5306e-08 | 6.412 | 1.7755e-09 |  | 9.8819 | 7.9502e-09
|  |  | 13.408 | 3.3274e-07 | 9.5008 | 2.2225e-08 | 15.7 | 3.4544e-07 | 8.992 | 3.9116e-08 | 6.4879 | 1.9202e-09 |  | 10.014 | 8.8138e-09
|  |  | 13.573 | 3.3528e-07 | 9.5891 | 2.352e-08 | 15.897 | 3.7338e-07 | 9.1213 | 4.2926e-08 | 6.5662 | 2.032e-09 |  | 10.131 | 9.4742e-09
|  |  | 13.726 | 3.5306e-07 | 9.715 | 2.667e-08 | 16.117 | 3.9878e-07 | 9.1974 | 4.572e-08 | 6.6495 | 2.065e-09 |  | 10.274 | 1.0084e-08
|  |  | 13.907 | 3.81e-07 | 9.8314 | 3.0734e-08 | 16.314 | 4.2418e-07 | 9.3365 | 5.1816e-08 | 6.7311 | 2.093e-09 |  | 10.411 | 1.0338e-08
|  |  | 14.12 | 4.2672e-07 | 9.9314 | 3.5052e-08 | 16.525 | 4.5466e-07 | 9.4591 | 6.1468e-08 | 6.825 | 2.0955e-09 |  | 10.526 | 1.0262e-08
|  |  | 14.244 | 4.5466e-07 | 10.038 | 4.1402e-08 | 16.764 | 4.9022e-07 | 9.5763 | 7.4422e-08 | 6.9293 | 2.0599e-09 |  | 10.66 | 1.0185e-08
|  |  | 14.453 | 4.826e-07 | 10.184 | 5.1054e-08 | 16.983 | 5.2324e-07 | 9.6884 | 8.9916e-08 | 7.0252 | 2.0777e-09 |  | 10.783 | 9.5758e-09
|  |  | 14.639 | 5.1054e-07 | 10.306 | 6.5278e-08 | 17.216 | 5.6642e-07 | 9.8176 | 1.0287e-07 | 7.1116 | 2.126e-09 |  | 10.902 | 9.017e-09
|  |  | 14.793 | 5.1054e-07 | 10.408 | 7.6962e-08 | 17.454 | 6.1214e-07 | 9.9417 | 1.1582e-07 | 7.2086 | 2.2047e-09 |  | 11.022 | 8.5598e-09
|  |  | 14.987 | 5.588e-07 | 10.56 | 9.398e-08 | 17.702 | 6.5278e-07 | 10.077 | 1.2776e-07 | 7.2961 | 2.2733e-09 |  | 11.158 | 8.255e-09
|  |  | 15.146 | 5.9182e-07 | 10.642 | 1.0312e-07 | 17.948 | 6.9088e-07 | 10.213 | 1.458e-07 | 7.3787 | 2.3724e-09 |  | 11.311 | 8.4328e-09
|  |  | 15.355 | 6.4262e-07 | 10.799 | 1.1836e-07 | 18.193 | 7.3914e-07 | 10.345 | 1.5189e-07 | 7.4471 | 2.4587e-09 |  | 11.458 | 8.9154e-09
|  |  | 15.525 | 6.6294e-07 | 10.95 | 1.3437e-07 | 18.472 | 7.8994e-07 | 10.486 | 1.6002e-07 | 7.5287 | 2.5324e-09 |  | 11.618 | 9.652e-09
|  |  | 15.751 | 6.858e-07 | 11.073 | 1.4402e-07 | 18.737 | 8.3566e-07 | 10.59 | 1.6967e-07 | 7.606 | 2.6162e-09 |  | 11.742 | 1.0338e-08
|  |  | 15.956 | 7.112e-07 | 11.215 | 1.5773e-07 | 19.008 | 8.89e-07 | 10.772 | 1.778e-07 | 7.6968 | 2.6924e-09 |  | 11.919 | 1.1151e-08
|  |  | 16.164 | 7.62e-07 | 11.313 | 1.6586e-07 | 19.288 | 9.398e-07 | 10.917 | 1.9152e-07 | 7.7879 | 2.7686e-09 |  | 12.082 | 1.2217e-08
|  |  | 16.35 | 8.001e-07 | 11.475 | 1.7958e-07 | 19.58 | 9.8806e-07 | 11.042 | 2.1844e-07 | 7.8703 | 2.8194e-09 |  | 12.224 | 1.3233e-08
|  |  | 16.561 | 8.4836e-07 | 11.643 | 1.938e-07 | 19.859 | 1.0287e-06 | 11.213 | 2.4613e-07 | 7.9744 | 2.9464e-09 |  | 12.377 | 1.43e-08
|  |  | 16.763 | 8.89e-07 | 11.797 | 2.1336e-07 | 20.174 | 1.082e-06 | 11.346 | 2.6924e-07 | 8.0802 | 3.048e-09 |  | 12.533 | 1.5037e-08
|  |  | 17.004 | 9.2964e-07 | 11.941 | 2.352e-07 | 20.481 | 1.1379e-06 | 11.471 | 2.9464e-07 | 8.2024 | 3.175e-09 |  | 12.695 | 1.5748e-08
|  |  | 17.229 | 9.6012e-07 | 12.072 | 2.6162e-07 | 20.808 | 1.209e-06 | 11.653 | 3.2004e-07 | 8.3301 | 3.3782e-09 |  | 12.888 | 1.6383e-08
|  |  | 17.456 | 9.7282e-07 | 12.223 | 2.9464e-07 | 21.125 | 1.2827e-06 | 11.802 | 3.3274e-07 | 8.4662 | 3.6322e-09 |  | 13.048 | 1.7043e-08
|  |  | 17.655 | 1.0008e-06 | 12.395 | 3.175e-07 | 21.461 | 1.3538e-06 | 11.946 | 3.4798e-07 | 8.6043 | 3.8862e-09 |  | 13.212 | 1.7882e-08
|  |  | 17.872 | 1.0617e-06 | 12.554 | 3.2766e-07 | 21.785 | 1.4326e-06 | 12.125 | 3.7592e-07 | 8.7371 | 4.1148e-09 |  | 13.4 | 1.8745e-08
|  |  | 18.138 | 1.1201e-06 | 12.643 | 3.4036e-07 | 22.148 | 1.5037e-06 | 12.286 | 4.0386e-07 | 8.869 | 4.4196e-09 |  | 13.578 | 1.9482e-08
|  |  | 18.396 | 1.1125e-06 | 12.812 | 3.5814e-07 | 22.526 | 1.5773e-06 | 12.449 | 4.3434e-07 | 9.0167 | 4.6736e-09 |  | 13.741 | 2.0117e-08
|  |  | 18.579 | 1.1811e-06 | 12.984 | 3.9116e-07 | 22.889 | 1.6561e-06 | 12.627 | 4.6482e-07 | 9.1451 | 4.8514e-09 |  | 13.938 | 2.0853e-08
|  |  | 18.877 | 1.2192e-06 | 13.125 | 4.2672e-07 | 23.284 | 1.7501e-06 | 12.797 | 4.9784e-07 | 9.2388 | 4.9276e-09 |  | 14.115 | 2.1463e-08
|  |  | 19.189 | 1.2827e-06 | 13.288 | 4.5974e-07 | 23.678 | 1.8491e-06 | 12.993 | 5.207e-07 | 9.3529 | 5.0038e-09 |  | 14.298 | 2.2327e-08
|  |  | 19.332 | 1.3132e-06 | 13.449 | 4.8768e-07 | 24.072 | 1.9431e-06 | 13.185 | 5.3594e-07 | 9.4569 | 5.0546e-09 |  | 14.5 | 2.3343e-08
|  |  | 19.68 | 1.3868e-06 | 13.588 | 5.1562e-07 | 24.492 | 2.0498e-06 | 13.355 | 5.6134e-07 | 9.5641 | 5.0546e-09 |  | 14.684 | 2.4587e-08
|  |  | 19.912 | 1.463e-06 | 13.807 | 5.461e-07 | 24.923 | 2.1539e-06 | 13.573 | 5.9182e-07 | 9.679 | 5.1308e-09 |  | 14.887 | 2.6162e-08
|  |  | 20.198 | 1.4503e-06 | 13.978 | 5.715e-07 | 25.359 | 2.2682e-06 | 13.786 | 6.2992e-07 | 9.7957 | 5.207e-09 |  | 15.1 | 2.7686e-08
|  |  | 20.551 | 1.4935e-06 | 14.148 | 6.096e-07 | 25.809 | 2.3952e-06 | 13.966 | 6.604e-07 | 9.9227 | 5.3086e-09 |  | 15.303 | 2.9464e-08
|  |  | 20.873 | 1.5164e-06 | 14.348 | 6.4262e-07 | 26.279 | 2.5298e-06 | 14.203 | 7.1882e-07 | 10.061 | 5.3848e-09 |  | 15.509 | 3.2004e-08
|  |  | 21.207 | 1.5545e-06 | 14.565 | 6.7564e-07 | 26.758 | 2.6976e-06 | 14.402 | 7.5946e-07 | 10.212 | 5.5118e-09 |  | 15.751 | 3.5306e-08
|  |  | 21.553 | 1.6764e-06 | 14.745 | 7.0104e-07 | 27.276 | 2.903e-06 | 14.643 | 8.1026e-07 | 10.345 | 5.6896e-09 |  | 15.967 | 3.8354e-08
|  |  | 21.813 | 1.7374e-06 | 15.004 | 7.3152e-07 | 27.802 | 3.105e-06 | 14.903 | 8.509e-07 | 10.494 | 5.9182e-09 |  | 16.201 | 4.0386e-08
|  |  | 22.202 | 1.8212e-06 | 15.182 | 7.7724e-07 |  |  | 15.149 | 8.6868e-07 | 10.647 | 6.1976e-09 |  | 16.413 | 4.2418e-08
|  |  | 22.443 | 1.9431e-06 | 15.405 | 8.1788e-07 |  |  | 15.388 | 9.2202e-07 | 10.799 | 6.5024e-09 |  | 16.68 | 4.3434e-08
|  |  | 22.817 | 2.0676e-06 | 15.635 | 8.89e-07 |  |  | 15.693 | 9.6774e-07 | 10.944 | 6.7818e-09 |  | 16.912 | 4.4196e-08
|  |  | 23.246 | 2.1361e-06 | 15.871 | 9.3218e-07 |  |  | 16.009 | 1.0389e-06 | 11.085 | 7.112e-09 |  | 17.167 | 4.4958e-08
|  |  | 23.492 | 2.1666e-06 | 16.121 | 1.0008e-06 |  |  | 16.232 | 1.1176e-06 | 11.228 | 7.4422e-09 |  | 17.427 | 4.5974e-08
|  |  | 23.854 | 2.2631e-06 | 16.325 | 1.0465e-06 |  |  | 16.54 | 1.1811e-06 | 11.416 | 7.7978e-09 |  | 17.717 | 4.826e-08
|  |  | 24.288 | 2.352e-06 | 16.568 | 1.1201e-06 |  |  | 16.832 | 1.2548e-06 | 11.603 | 8.1788e-09 |  | 17.992 | 5.1816e-08
|  |  | 24.656 | 2.4232e-06 | 16.822 | 1.1811e-06 |  |  |  |  | 11.773 | 8.5852e-09 |  | 18.296 | 5.6642e-08
|  |  | 25.195 | 2.6081e-06 | 17.124 | 1.2522e-06 |  |  |  |  | 11.974 | 9.0678e-09 |  | 18.568 | 6.2484e-08
|  |  | 25.699 | 2.7598e-06 | 17.416 | 1.3132e-06 |  |  |  |  | 12.185 | 9.6266e-09 |  | 18.894 | 6.985e-08
|  |  | 26.117 | 2.8241e-06 | 17.711 | 1.3487e-06 |  |  |  |  | 12.399 | 1.0185e-08 |  | 19.211 | 7.8232e-08
|  |  | 26.696 | 2.8942e-06 | 17.975 | 1.3995e-06 |  |  |  |  | 12.619 | 1.0871e-08 |  | 19.525 | 8.5852e-08
|  |  | 27.151 | 3.1126e-06 | 18.227 | 1.4605e-06 |  |  |  |  | 12.827 | 1.1506e-08 |  | 19.849 | 9.6012e-08
|  |  | 27.753 | 3.3999e-06 | 18.525 | 1.5392e-06 |  |  |  |  | 13.056 | 1.2243e-08 |  | 20.187 | 1.0668e-07
|  |  | 28.325 | 3.5013e-06 | 18.805 | 1.6637e-06 |  |  |  |  | 13.279 | 1.3132e-08 |  | 20.561 | 1.1913e-07
|  |  | 28.575 | 3.6708e-06 | 19.07 | 1.811e-06 |  |  |  |  | 13.522 | 1.4275e-08
|  |  | 29.229 | 3.9857e-06 | 19.441 | 1.9456e-06 |  |  |  |  | 13.766 | 1.5519e-08
|  |  | 29.941 | 4.1723e-06 | 19.683 | 1.9939e-06 |  |  |  |  | 14.017 | 1.6739e-08
|  |  | 30.265 | 4.351e-06 | [6 empty] | 14.267 | 1.7856e-08
|  |  | 30.923 | 4.6848e-06 | [6 empty] | 14.567 | 1.8948e-08
|  |  | 31.608 | 5.0184e-06 | [6 empty] | 14.818 | 1.9939e-08
|  |  | 32.033 | 5.4644e-06 | [6 empty] | 15.082 | 2.093e-08
|  |  | 32.8 | 5.8108e-06 | [6 empty] | 15.361 | 2.1971e-08
[11 empty] | 15.668 | 2.3114e-08
[11 empty] | 15.971 | 2.4435e-08
[11 empty] | 16.286 | 2.5908e-08