## Material
4130X | common name
| UNS | Specifications | DOT
vessel | Form
Q&T | Temper
|  | Composition | Fe | Cr | Ni | Mn | Mo | Nb | Ti | V | Al | Cu | Si | C | N | B | S | P
|  |  | bal | 0.92 | n/r | 0.62 | 0.19 | n/r | n/r | n/r | 0.035 | n/r | 0.28 | 0.29 | n/r | n/r | 0.004 | 0.008
|  | Temper | Designation | Microstructure |  | Processing |  |  |  | Tensile Properties | Yield strength† (MPa) | Tensile strength (MPa) | Elongation‡ (%) | Reduction of Area (%)
|  |  | 4130X | (tempered martensite) |  | Quench and tempered pressure vessel |  |  |  |  | 607 | n/r | n/r | n/r
† 0.2% offset
‡ Elongation in 50 mm (or 2 in)
|  |  | short | full
|  | References | 1 | KA Nibur, C San Marchi and BP Somerday. "Fracture and fatigue tolerant steel pressure vessels for gaseous hydrogen" (PVP2010-25827). in: Proceedings of PVP-2010: ASME Pressure Vessels and Piping Division Conference, Bellevue WA, Juy 18-22, 2010.

## Environment
4130X | common name
UNS
vessel | Form
Q&T | Temper
Testing in Gaseous Hydrogen
|  | Temperature (˚C) |  | RT
|  | Pressure (MPa) |  | 45
|  | test environment |  | H2
[env. 1]
|  | Gas Purity (ppm v/v) | O2 | H2O | N2
|  |  | < 2 typ. | < 5 typ. | < 5 typ.

## Mechanical Properties-Fracture
4130X | common name
UNS
vessel | Form
Q&T | Temper
|  | Fracture Properties | Environment [ Press. / Temp. ] (MPa) / (˚C) | Orientation | Test method | Test rate (MPa m1/2 per second) | Yield strength (MPa) | JIC (kJ/m2) | KIC (MPa m1/2) | Ref.
|  | Reference | n/r | CL | ASTM E1820 | n/r | 607 | n/r | n/r | 1
|  | gas environment no. 1 | H2: 45 / RT | CL | ASTM E1820 | 1.5 to 4 mm/hr | n/r | 15.5† | 59† | 1 | AVERAGES
[7 empty] | test 1 | 12† | 52†
[7 empty] | test 2 | 20† | 67†
[7 empty] | test 3 | 13.5† | 55†
[7 empty] | test 4 | 16.5† | 61†
† JQ (KJQ): non uniform crack fronts

## Mechanical Properties-Fatigue
4130X | common name
UNS
vessel | Form
Q&T | Temper
|  | Environment [ Press. / Temp. ] (MPa / ˚C) | Environment | H2: 45 / RT | Environment | H2: 45 / RT | Environment | H2: 45 / RT | Environment | H2: 45 / RT
|  |  | Orientation | CL | Orientation | CL | Orientation | CL | Orientation | CL
|  |  | Test method | ASTM E647 | Test method | ASTM E647 | Test method | ASTM E647 | Test method | ASTM E647
|  |  | R-ratio | 0.1 | R-ratio | 0.1 | R-ratio | 0.5 | R-ratio | 0.5
|  |  | Frequency (Hz) | 0.1 | Frequency (Hz) | 1 | Frequency (Hz) | 0.1 | Frequency (Hz) | 1
|  |  | Reference | 1 | Reference | 1 | Reference | 1 | Reference | 1
|  | Fatigue Properties | ∆K (MPa m1/2) | da/dN (m/cycle) | ∆K (MPa m1/2) | da/dN (m/cycle) | ∆K (MPa m1/2) | da/dN (m/cycle) | ∆K (MPa m1/2) | da/dN (m/cycle)
|  |  | 9.0593 | 7.3406e-09 | 9.7506 | 1.4529e-08 | 9.5695 | 1.2649e-07 | 9.4967 | 8.255e-08
|  |  | 9.1258 | 8.0264e-09 | 9.8399 | 2.1057e-08 | 9.6931 | 1.4173e-07 | 9.5956 | 8.9662e-08
|  |  | 9.2045 | 8.4074e-09 | 9.9916 | 2.6162e-08 | 9.7939 | 1.5392e-07 | 9.7255 | 9.8552e-08
|  |  | 9.261 | 8.9662e-09 | 10.107 | 2.8448e-08 | 9.9159 | 1.6662e-07 | 9.8483 | 1.0643e-07
|  |  | 9.3237 | 9.5504e-09 | 10.234 | 3.0988e-08 | 10.038 | 1.7678e-07 | 9.9791 | 1.1887e-07
|  |  | 9.39 | 1.0058e-08 | 10.359 | 3.4036e-08 | 10.152 | 1.8669e-07 | 10.107 | 1.2141e-07
[5 empty] | 10.499 | 3.81e-08 | 10.287 | 2.0726e-07 | 10.201 | 1.2497e-07
[5 empty] | 10.602 | 4.318e-08 | 10.425 | 2.3495e-07 | 10.298 | 1.3259e-07
|  |  | 11.166 | 7.4676e-08 | 10.732 | 4.9022e-08 | 10.545 | 2.5375e-07 | 10.468 | 1.4681e-07
|  |  | 11.314 | 7.9756e-08 | 10.869 | 5.4102e-08 | 10.655 | 2.7432e-07 | 10.592 | 1.6027e-07
|  |  | 11.463 | 8.8392e-08 | 10.981 | 5.7912e-08 | 10.795 | 2.9972e-07 | 10.702 | 1.7602e-07
|  |  | 11.599 | 9.525e-08 | 11.104 | 6.5024e-08 | 10.931 | 3.175e-07 | 10.82 | 1.9837e-07
|  |  | 11.767 | 1.049e-07 | 11.246 | 7.1882e-08 | 11.04 | 3.2512e-07 | 10.979 | 2.1463e-07
|  |  | 11.914 | 1.1633e-07 | 11.381 | 7.9248e-08 | 11.18 | 3.429e-07 | 11.098 | 2.3139e-07
|  |  | 12.067 | 1.2776e-07 | 11.482 | 8.636e-08 | 11.317 | 3.5814e-07 | 11.22 | 2.4232e-07
|  |  | 12.226 | 1.4148e-07 | 11.643 | 9.652e-08 | 11.451 | 3.8354e-07 | 11.388 | 2.5349e-07
|  |  | 12.38 | 1.5443e-07 | 11.788 | 1.0693e-07 | 11.583 | 3.9878e-07 | 11.503 | 2.5654e-07
|  |  | 12.561 | 1.7094e-07 | 11.927 | 1.1811e-07 | 11.736 | 4.1402e-07 | 11.648 | 2.667e-07
|  |  | 12.721 | 1.8745e-07 | 12.112 | 1.3513e-07 | 11.846 | 4.2672e-07 | 11.819 | 2.7686e-07
|  |  | 12.878 | 2.065e-07 | 12.274 | 1.4884e-07 | 12.009 | 4.445e-07 | 11.946 | 2.8448e-07
|  |  | 13.049 | 2.2962e-07 | 12.412 | 1.6358e-07 | 12.155 | 4.699e-07 | 12.058 | 2.921e-07
|  |  | 13.22 | 2.5171e-07 | 12.583 | 1.7755e-07 | 12.303 | 5.08e-07 | 12.233 | 3.2258e-07
|  |  | 13.405 | 2.7686e-07 | 12.764 | 1.9253e-07 | 12.446 | 5.4864e-07 | 12.371 | 3.556e-07
|  |  | 13.57 | 2.9718e-07 | 12.94 | 2.0574e-07 | 12.589 | 5.9182e-07 | 12.527 | 3.81e-07
|  |  | 13.757 | 3.2258e-07 | 13.111 | 2.2301e-07 | 12.758 | 6.2992e-07 | 12.64 | 3.937e-07
|  |  | 13.939 | 3.3782e-07 | 13.283 | 2.4206e-07 | 12.917 | 6.477e-07 | 12.804 | 4.1148e-07
|  |  | 14.126 | 3.5814e-07 | 13.446 | 2.5908e-07 | 13.054 | 6.6294e-07 | 12.976 | 4.2418e-07
|  |  | 14.311 | 3.7846e-07 | 13.614 | 2.8194e-07 | 13.223 | 6.8072e-07 | 13.142 | 4.191e-07
|  |  | 14.525 | 4.0386e-07 | 13.79 | 3.048e-07 | 13.407 | 7.1628e-07 | 13.287 | 4.2672e-07
|  |  | 14.705 | 4.2672e-07 | 13.981 | 3.2004e-07 | 13.593 | 7.4422e-07 | 13.455 | 4.572e-07
|  |  | 14.918 | 4.4704e-07 | 14.163 | 3.4798e-07 | 13.776 | 7.8994e-07 | 13.645 | 4.8006e-07
|  |  | 15.111 | 4.7244e-07 | 14.34 | 3.6576e-07 | 13.944 | 8.128e-07 | 13.811 | 4.8768e-07
|  |  | 15.318 | 5.0038e-07 | 14.566 | 3.8608e-07 | 14.147 | 8.3312e-07 | 13.958 | 4.9784e-07
|  |  | 15.537 | 5.3086e-07 | 14.732 | 3.9624e-07 | 14.316 | 8.5598e-07 | 14.159 | 5.1308e-07
|  |  | 15.749 | 5.6134e-07 | 14.951 | 4.191e-07 | 14.499 | 8.89e-07 | 14.357 | 5.1054e-07
|  |  | 15.951 | 5.9182e-07 | 15.183 | 4.445e-07 | 14.695 | 9.4234e-07 | 14.543 | 5.1562e-07
|  |  | 16.187 | 6.2484e-07 | 15.4 | 4.826e-07 | 14.879 | 9.9314e-07 | 14.736 | 5.3594e-07
|  |  | 16.409 | 6.5024e-07 | 15.576 | 5.08e-07 | 15.067 | 1.0389e-06 | 14.945 | 5.6134e-07
|  |  | 16.663 | 6.8326e-07 | 15.821 | 5.5118e-07 | 15.269 | 1.0871e-06 | 15.135 | 5.7912e-07
|  |  | 16.904 | 7.2136e-07 | 16.044 | 5.8166e-07 | 15.471 | 1.1176e-06 | 15.339 | 5.9944e-07
|  |  | 17.173 | 7.6454e-07 | 16.315 | 6.1722e-07 | 15.7 | 1.1633e-06 | 15.552 | 6.223e-07
|  |  | 17.439 | 8.1026e-07 | 16.548 | 6.5024e-07 | 15.894 | 1.2065e-06 | 15.768 | 6.477e-07
|  |  | 17.699 | 8.6106e-07 | 16.814 | 6.858e-07 | 16.119 | 1.2802e-06 | 15.967 | 6.7056e-07
|  |  | 17.955 | 9.0424e-07 | 17.085 | 7.2898e-07 | 16.333 | 1.3513e-06 | 16.205 | 7.1882e-07
|  |  | 18.228 | 9.525e-07 | 17.345 | 7.493e-07 | 16.56 | 1.4046e-06 | 16.415 | 7.6454e-07
|  |  | 18.501 | 9.9314e-07 | 17.623 | 7.8994e-07 | 16.774 | 1.4478e-06 | 16.658 | 8.1788e-07
|  |  | 18.806 | 1.0363e-06 | 17.892 | 8.0518e-07 | 17.033 | 1.5062e-06 | 16.878 | 8.636e-07
|  |  | 19.077 | 1.0744e-06 | 18.19 | 8.5344e-07 | 17.261 | 1.5519e-06 | 17.137 | 8.9916e-07
|  |  | 19.384 | 1.1201e-06 | 18.423 | 8.89e-07 | 17.519 | 1.6078e-06 | 17.369 | 9.3472e-07
|  |  | 19.7 | 1.176e-06 | 18.761 | 9.6774e-07 | 17.762 | 1.7043e-06 | 17.62 | 9.6774e-07
|  |  | 20.036 | 1.2294e-06 | 19.022 | 1.0135e-06 | 18.057 | 1.811e-06 | 17.882 | 1.0084e-06
|  |  | 20.355 | 1.2878e-06 | 19.349 | 1.0719e-06 | 18.344 | 1.8771e-06 | 18.142 | 1.0312e-06
|  |  | 20.696 | 1.3411e-06 | 19.622 | 1.11e-06 | 18.62 | 1.9558e-06 | 18.403 | 1.0897e-06
|  |  | 21.06 | 1.4046e-06 | 19.982 | 1.1684e-06 | 18.895 | 2.0472e-06 | 18.683 | 1.1684e-06
|  |  | 21.413 | 1.463e-06 | 20.291 | 1.2319e-06 | 19.226 | 2.1285e-06 | 19.001 | 1.2395e-06
|  |  | 21.784 | 1.5316e-06 | 20.701 | 1.3106e-06 | 19.497 | 2.2174e-06 | 19.258 | 1.2929e-06
|  |  | 22.145 | 1.6053e-06 | 21 | 1.3716e-06 | 19.806 | 2.3216e-06 | 19.531 | 1.3894e-06
|  |  | 22.548 | 1.6916e-06 | 21.449 | 1.43e-06 | 20.124 | 2.4232e-06 | 19.88 | 1.4884e-06
|  |  | 22.956 | 1.7755e-06 | 21.913 | 1.4732e-06 | 20.432 | 2.5248e-06 | 20.197 | 1.524e-06
|  |  | 23.376 | 1.8644e-06 | 22.305 | 1.4935e-06 | 20.778 | 2.6516e-06 | 20.508 | 1.585e-06
|  |  | 23.788 | 1.9558e-06 | 22.739 | 1.6231e-06 | 21.131 | 2.8274e-06 | 20.867 | 1.717e-06
|  |  | 24.247 | 2.0269e-06 | 23.197 | 1.7297e-06 | 21.471 | 2.9452e-06 | 21.254 | 1.8186e-06
|  |  | 24.681 | 2.1082e-06 | 23.624 | 1.8186e-06 |  |  | 21.606 | 1.9025e-06
|  |  | 25.144 | 2.1895e-06 | 24.018 | 1.8491e-06
|  |  | 25.657 | 2.3038e-06 | 24.585 | 1.8923e-06
|  |  | 26.136 | 2.4155e-06 | 25.075 | 1.9533e-06
|  |  | 26.651 | 2.5619e-06 | 25.639 | 2.0574e-06
|  |  | 27.188 | 2.722e-06 | 26.153 | 2.098e-06
|  |  | 27.751 | 2.865e-06 | 26.56 | 2.2174e-06
[5 empty] | 27.158 | 2.3851e-06
[5 empty] | 27.856 | 2.4714e-06
[5 empty] | 28.354 | 2.5349e-06
[5 empty] | 29.061 | 2.6467e-06
[5 empty] | 29.885 | 2.7792e-06
[5 empty] | 30.572 | 2.8956e-06
[5 empty] | 31.348 | 3.3389e-06
[5 empty] | 32.076 | 3.5203e-06
[5 empty] | 32.813 | 3.855e-06
[5 empty] | 33.452 | 4.0967e-06