## by mean stress
4at42 | 20 lode | 60 | 2639.042 | 113.29542 | 0.02113977 | 60.07428 | 0.02053651 | 46.86682 | 0.02482573 | 0.01532157 | 0.01619841 | plastic avg | 11519.64 | 5432.374 | G avg | 0.2962417 | 67.17407 | 40-55 | #REF! | 670.5308 | #REF! | 4at42
4at41 | ASC | 45 | 2366.0361 | 94.34166 | 0.01986594 | 45.076202 | 0.006629817 | 42.66092 | 0.03068935 | 0.003195656 | 0.02361919 | 0.7176295 | 13125.83 | 6033.938 | -0.325387 | 0.300691 | 17.36732 | 0 | #REF! | 41.7 | #REF! | 4at41 | 0
4at07 | ASCPS | 60 | 2703.0439 | 117.37714 | 0.0160843 | 60.175976 | 0.01629915 | 51.43407 | 0.01849731 | 0.0119544 | 0.01379496 | 0.003194368 | 13850.29 | 10937.96 | 0.2228982 | 0.1874203 | 51.5 | 59 | #REF! | 1407 | #REF! | 4at07
4at25 | ASE | 60 | 2446.042 | 85.599098 | 0.01397731 | 60.291683 | 0.01611087 | 43.91136 | 0.01708984 | 0.01108025 | 0.010882 | -0.2086418 | 11984.94 | 7073.523 | -0.2091581 | 0.2534118 | 0 | 70 | #REF! | 488 | #REF! | 4at25
4at37 | ASEPS | 60 | 2393.0391 | 96.898331 | 0.01401258 | 60.265865 | 0.02033858 | 44.36244 | 0.01373125 | 0.01631706 | 0.01042502 | -0.2418742 | 14985.82 | 13417.83 | 0.5001547 | 0.1552181 | 48.26619 | 62/80 | #REF! | 2850.1 |  | 4at37
4at19 | PS | 60 | 2923.04 | 107.77624 | 0.01332767 | 59.978531 | 0.01308261 | 47.84037 | 0.01662522 | 0.008237301 | 0.01003402 | -0.2703079 | 12378.69 | 7258.226 | -0.1885078 | 0.2547581 | 62.78624 | 64 | #REF! | 949.3 | 0 | 4at19
AVG | [10 empty] | 0.01375104 |  |  |  | 8944.295
4at03 | ASC | 60 | 2880.042 | 117.93327 | 0.02153633 | 60.050377 | 0.02136773 | 50.13567 | 0.02532834 | 0.01612121 | 0.01815245 |  | 11445.75 | 6986.675 |  | 0.2463937 | 23.01 |  | #REF! | 275.05 | #REF! | 4at03
4at51 | 20 lode | 90 | 3193.0449 | 149.17358 | 0.01884365 | 90.171638 | 0.0223014 | 51.94596 | 0.02022849 | 0.01508427 | 0.01411941 | -0.04028053 | 12494.12 | 8503.063 | 0.01995362 | 0.2226382 | 14.77313 | 0 | #REF! | 1638.121 |  | 4at51 | 0
4at50 | 25 lode | 90 | 3658.0439 | 156.76044 | 0.02937306 | 90.050095 | 0.02721315 | 58.01776 | 0.03517484 | 0.01976951 | 0.02673449 | 0.8171875 | 12097.59 | 6873.86 | -0.1754715 | 0.2611397 | 0 | DL | #REF! | -154.1942 |  | 4at50
4at08 | ASC | 68 | 3003.0361 | 129.14053 | 0.01788103 | 68.135139 | 0.01704435 | 52.82192 | 0.0213704 | 0.01145196 | 0.01363413 | -0.0732653 | 12183.53 | 6827.833 | -0.1809925 | 0.2638977 | 33.8 | Diff shear | #REF! | 514.17 | #REF! | 4at08
4at13 | ASCPS | 90 | 3412.0449 | 162.73337 | 0.02050739 | 90.140793 | 0.0311653 | 65.24063 | 0.01811245 | 0.02355259 | 0.00986686 | -0.3293332 | 11840.83 | 7912.188 | -0.05092268 | 0.2267556 | 57.46366 | 53 | #REF! | 933.8 | #REF! | 4at13
4at33 | ASE | 90 | 3035.0352 | 120.96543 | 0.01505708 | 90.218315 | 0.02441012 | 53.35952 | 0.01607369 | 0.01857487 | 0.01215945 | -0.173502 | 15460.91 | 13632.16 | 0.6351957 | 0.1592805 |  | 46 | #REF! | 372.5 | #REF! | 4at33 | 0
4at24 | ASEPS | 90 | 3361.0361 | 137.06113 | 0.01967067 | 90.116302 | 0.01912482 | 57.08147 | 0.02556575 | 0.01208634 | 0.01760825 | 0.1968619 | 12803.38 | 7173.293 | -0.1395541 | 0.2639506 | 30.78171 | 41 | #REF! | 476.6 |  | 4at24
4at09 | ps | 90 | 3386.0361 | 149.4482 | 0.0177787 | 90.173248 | 0.02440146 | 59.20646 | 0.01682514 | 0.01707944 | 0.00886151 | -0.3976685 | 12315.34 | 7434.612 | -0.1082085 | 0.2487211 | 54.4 | 58 | #REF! | 1448.7 | 0 | 4at09
AVG | [10 empty] | 0.01471201 |  |  |  | 8336.715
4at46 | ASC | 68 | 3088.0439 | 133.65382 | 0.02447951 | 68.180412 | 0.02760357 | 56.69883 | 0.02662402 | 0.02155898 | 0.01652068 |  | 11279.58 | 5611.891 |  | 0.2866235 | 23.02218 | CB | #REF! | 877.6 | #REF! | 4at46
4at40 | ASC | 75 | 3003.0371 | 140.08319 | 0.02262112 | 75.055534 | 0.02249154 | 56.32813 | 0.02705775 | 0.01619101 | 0.01817329 |  | 11912.57 | 6340.074 |  | 0.2739874 | 8.686288 | ?? | #REF! | 237.3 | #REF! | 4at40
4at23 | ASC | 90 | 3310.043 | 153.38721 | 0.02454796 | 90.175827 | 0.0230044 | 54.74947 | 0.02924217 | 0.01575105 | 0.02137055 |  | 12432.31 | 6955.296 |  | 0.264239 | 8.687074 | CB | #REF! | 256.8 | #REF! | 4at23
4at47 | 25 lode | 60 | 2771.0459 | 116.9662 | 0.0248814 | 60.118797 | 0.01535883 | 49.45698 | 0.03428712 | 0.01037807 | 0.02697341 | 0.2544881 | 12070.21 | 6762.23 | -0.2374152 | 0.2639593 | 12.58762 |  | #REF! | -175.9317 |  | 4at47
4at01 | ASC | 30 | 1721.0449 | 62.152847 | 0.01722234 | 26.001959 | 0.01334435 | 31.30963 | 0.02241379 | 0.01097187 | 0.01756668 | -0.1830034 | 10959.81 | 6459.437 | -0.2715615 | 0.2537001 |  | 55-60 | #REF! | 207.27 |  | 4at01 | Conjugate bands formed
4at44 | ASC | 120 | 3979.042 | 189.95639 | 0.03056747 | 120.23309 | 0.02931194 | 60.3856 | 0.03610764 | 0.02008801 | 0.02458652 | 0.1434779 | 13034.91 | 5241.296 | -0.4089328 | 0.3227137 | 13.93236 | CB | #REF! | 2063 | #REF! | 4at44
4at48 | ASCPS | 120 | 4406.042 | 182.98871 | 0.03185603 | 120.12425 | 0.03797748 | 56.55244 | 0.03341217 | 0.03017265 | 0.02824454 | 0.3136061 | 15391.02 | 10943.6 | 0.2341228 | 0.2125987 | 0 | DL | #REF! | 299 | #REF! | 4at48
4at36 | ASE | 120 | 3634.0352 | 157.04738 | 0.02141107 | 120.11717 | 0.03270213 | 63.87853 | 0.02390542 | 0.02332111 | 0.01851168 | -0.1390527 | 12804.28 | 11843.09 | 0.3355596 | 0.1465167 | 0 | 45 | #REF! | 80.9 | #REF! | 4at36
4at31 | ASEPS | 120 | 3804.0352 | 168.86864 | 0.01197067 | 120.12193 | 0.03009307 | 59.05619 | 0.02197933 | 0.02182997 | 0.0177009 | -0.176761 | 14537.16 | 13803.24 | 0.5566078 | 0.1393807 | 1.596456 | CB | #REF! | 403.7 |  | 4at31
4at11 | ps | 120 | 4217.0459 | 169.87646 | 0.02388526 | 120.03467 | 0.03004743 | 49.81188 | 0.02402299 | 0.02079705 | 0.01692697 | -0.212755 | 12976.19 | 7019.693 | -0.2083807 | 0.2708392 | 0 | NL | #REF! | 531.9 | 0 | 4at11
AVG | [10 empty] | 0.02150153 |  |  |  | 8867.512
4at45 | ASC | 150 | 4023.0498 | 210.31094 | 0.031717814 | 150.2506 | 0.04171708 | 51.97762285 | 0.031021255 | 0.03044874 | 0.02257226 | 0.06911188 | 13333.87 | 6151.931 | -0.4633842 | 0.3000609 | 0 | NL | #REF! | 575.16 |  | 4at45
4at15 | ASCPS | 150 | 4734.04 | 211.53667 | 0.02819043 | 150.10429 | 0.04136814 | 55.34767 | 0.025589843 | 0.03012174 | 0.01784418 | -0.1548288 | 13346.87 | 7145.635 | -0.3767062 | 0.2728479 |  | NL | #REF! | 1313.6 |  | 4at15 | No Localization
4at35 | ASE | 150 | 4344.0352 | 185.75681 | 0.02299131 | 149.85074 | 0.03006357 | 63.41972 | 0.02707687 | 0.02053504 | 0.02252556 | 0.06689998 | 15726.53 | 13934.4 | 0.2154588 | 0.15799 |  | DL | #REF! | 205.9 | #REF! | 4at35 | Not really CB but not diffuse failure line is 8689
4at49 | ASEPS | 150 | 4361.042 | 201.41464 | 0.02692075 | 150.33099 | 0.0351804 | 61.91105 | 0.02735746 | 0.0262439 | 0.02254677 | 0.06790449 | 16822.14 | 12869.48 | 0.122569 | 0.1952088 | 0 | DL | #REF! | 609 |  | 4at49
4at20 | PS | 150 | 4805.0352 | 207.75388 | 0.02647464 | 149.91847 | 0.03880637 | 58.16934 | 0.02345469 | 0.0308565 | 0.0200767 | -0.04908758 | 18857.98 | 17220.11 | 0.5020626 | 0.1499695 |  | CB | #REF! | 885 |  | 4at20 | Had to modifiy K fit from standard to make this fit work.
AVG | [10 empty] | 0.0211131 |  |  |  | 11464.31
4at38 | ASCPS | 30 | 1754.042 | 66.787102 | 0.01590489 | 30.078669 | 0.01431298 | 32.98423 | 0.01929783 | 0.01157885 | 0.01408356 | 0.7729779 | 11001.15 | 6325.768 | 0.01579923 | 0.2587379 |  | 65-70 | #REF! | 120.7 |  | 4at38 | 0
4at16 | ASE | 30 | 1393.043 | 44.451908 | 0.007406986 | 30.3092978 | 0.008925709 | 24.59592 | 0.009857762 | 0.006373494 | 0.004363435 | -0.4506877 | 11875.68 | 4476.602 | -0.281142 | 0.3325613 |  | 65 | #REF! | 632.6 |  | 4at16 | 0
4at29 | ASEPS | 30 | 1571.0547 | 50.498314 | 0.009308688 | 30.481903 | 0.01268385 | 24.13853 | 0.009466621 | 0.009970176 | 0.005964802 | -0.2490917 | 11232.7 | 6893.14 | 0.1069086 | 0.2452723 |  | 72 | #REF! | 3232 |  | 4at29 | 0
4at17 | PS | 30 | 1532.042 | 57.601837 | 0.01025164 | 30.138756 | 0.01252838 | 27.3764 | 0.01115689 | 0.0098472 | 0.007362 | -0.07319856 | 11240.84 | 7214.009 | 0.1584341 | 0.2356635 |  | 61-80 | #REF! | 503.3 |  | 4at17 | 0
Test | Stress state | Mean Stress | Time of failure | Axial Stress | Axial Strain | Mean Stress | Vol Strain | Shear Stress | Shear Strain | Plastic Vol Strain | Plastic Shear Strn | #VALUE! | K | G | #VALUE! | Nu | Theta Z | measured z | Beta | H |  | Test
AVG | [10 empty] | 0.007943449 |  |  |  | 6227.38

## by stress state
Test | Stress state | Mean Stress | failure row | Time of failure | Axial Stress | Axial Strain | Mean Stress | Vol Strain | Shear Stress | Shear Strain | K | G | Nu | Elastic Vol | Plastic strain dep Vol | Plastic Vol Strain | elastic shear | plastic srn dep shr | Plastic Shear Strn | gc puls gd | Theta Z | measured z | Beta | N2 | N3 | calc theta | calc theta min | H | H Norm | Hcr (shear) | Hcr Norm | Hcr (CB) | Hcr Norm | New Mu | Mu | mu max | Kcr |  | Test |  | sig 2 | ep2 | sig3 | ep3
4at42 | 20 lode | 60 |  | 2639.042 | 113.29542 | 0.02113977 | 60.07428 | 0.02053651 | 46.86682 | 0.02482573 | 11519.64 | 5432.374 | 0.2962417 | 0.005214942 | 0.001461676 | 0.01532157 | 0.008627319 | 0.001715981 | 0.01619841 | 0.01791439 | 67.17407 | 40-55 | 0.2748 | 0.3893532 | 0.7475673 | 46.19935 | 46.19935 | 670.5308 | 0.1234324 | -753.2997 | -0.1386686 | -3868.271 | -0.7120773 | [5 empty] | 4at42 | theta drops progressively through the test to a number close to measured | 41.826534 |  | 25.038176
4at51 | 20 lode | 90 |  | 3193.0449 | 149.17358 | 0.01884365 | 90.171638 | 0.0223014 | 51.94596 | 0.02022849 | 12494.12 | 8503.063 | 0.2226382 | 0.007217129 | 0.001658058 | 0.01508427 | 0.006109088 | 6.240954e-05 | 0.01411941 | 0.01418182 | 14.77313 |  | -0.1328 | 0.3869326 | 0.7484427 | 40.06687 | 40.06687 | 1638.121 | 0.1926507 | -589.4862 | -0.06932633 | -7246.618 | -0.8522361 | [5 empty] | 4at51 |  | 70.072052 |  | 51.293064
4at47 | 25 lode | 60 |  | 2771.0459 | 116.9662 | 0.0248814 | 60.118797 | 0.01535883 | 49.45698 | 0.03428712 | 12070.21 | 6762.23 | 0.2639593 | 0.004980758 | 0.00112855 | 0.01037807 | 0.007313709 | 0.001012286 | 0.02697341 | 0.0279857 | 12.58762 | 25-35 | 0.4175 | 0.4800577 | 0.6695911 | 46.97302 | 46.97302 | -175.9317 | -0.02601682 | -1468.049 | -0.2170954 | -4707.909 | -0.6962067 | [5 empty] | 4at47 |  | 36.376591 |  | 27.00284
4at50 | 25 lode | 90 | 6556 | 3658.0439 | 156.76044 | 0.02937306 | 90.050095 | 0.02721315 | 58.01776 | 0.03517484 | 12097.59 | 6873.86 | 0.2611397 | 0.007443642 | 0.002473186 | 0.01976951 | 0.008440347 | 0.001430806 | 0.02673449 | 0.02816529 |  | DL | 0.113 | 0.4798752 | 0.6690435 | 42.88402 | 42.88402 | -154.1942 | -0.02243197 | -1148.297 | -0.1670527 | -5583.514 | -0.8122823 | [5 empty] | 4at50 | Not really CB but not diffuse failure line 6556 | 62.208813 |  | 51.233688
4at01 | ASC | 30 |  | 1721.0449 | 62.152847 | 0.01722234 | 26.001959 | 0.01334435 | 31.30963 | 0.02241379 | 10959.81 | 6459.437 | 0.2537001 | 0.002372484 | 0.001549996 | 0.01097187 | 0.004847115 | 0.002738525 | 0.01756668 | 0.0203052 | 13.2 | 55-60 | 0.7637 | 0.5774257 | 0.5774257 | 60.41447 | 50.89457 | 207.27 | 0.03208793 | -4405.618 | -0.6820436 | -4153.628 | -0.6430325 | 0.6385933 | 0.5637956 |  |  |  | 4at01 | Conjugate bands formed | 7.9229727 | -0.0037303383 | 7.9229727 | -0.0001476509
4at41 | ASC | 45 |  | 2366.0361 | 94.34166 | 0.01986594 | 45.076202 | 0.006629817 | 42.66092 | 0.03068935 | 13125.83 | 6033.938 | 0.300691 | 0.00343416 | 0.0005587068 | 0.003195656 | 0.007070163 | 0.001565409 | 0.02361919 | 0.0251846 | 17.36732 |  | 0.9256 | 0.5719093 | 0.5772362 | 62.25439 | 54.65672 | 41.7 | 0.006910909 | -4041.857 | -0.6698538 | -3462.146 | -0.5737788 | 0.4724643 | 0.4237907 |  |  |  | 4at41 |  | 20.678024 | -0.0053303018 | 20.450773 | -0.00790582
4at03 | ASC | 60 |  | 2880.042 | 117.93327 | 0.02153633 | 60.050377 | 0.02136773 | 50.13567 | 0.02532834 | 11445.75 | 6986.675 | 0.2463937 | 0.00524652 | 0.001603666 | 0.01612121 | 0.007175898 | 0.001012446 | 0.01815245 | 0.01916489 | 23.01 | 30-35 | 0.2341 | 0.5775256 | 0.5775256 | 48.07947 | 43.37131 | 275.05 | 0.03936779 | -2566.954 | -0.3674071 | -5681.756 | -0.8132275 | 0.3420452 | 0.3138802 |  |  |  | 4at03 |  | 31.095747 | -0.0022206793 | 31.095747 | 0.002052083
4at08 | ASC | 68 |  | 3003.0361 | 129.14053 | 0.01788103 | 68.135139 | 0.01704435 | 52.82192 | 0.0213704 | 12183.53 | 6827.833 | 0.2638977 | 0.005592396 | 0.001394344 | 0.01145196 | 0.007736265 | 0.001019939 | 0.01363413 | 0.01465407 | 33.8 | Diff shear | 0.2114 | 0.5771252 | 0.5771252 | 47.22622 | 43.43813 | 514.17 | 0.07530501 | -2347.228 | -0.3437734 | -5621.665 | -0.8233454 | 0.2716302 | 0.2545381 |  |  |  | 4at08 |  | 37.650276 | -0.0020155644 | 37.650276 | 0.001178883
4at46 | ASC | 68 |  | 3088.0439 | 133.65382 | 0.02447951 | 68.180412 | 0.02760357 | 56.69883 | 0.02662402 | 11279.58 | 5611.891 | 0.2866235 | 0.006044589 | 0.004539397 | 0.02155898 | 0.01010334 | 0.008556112 | 0.01652068 | 0.0250768 | 23.02218 | CB | 0.1874 | 0.5636084 | 0.5772932 | 47.51212 | 43.69023 | 877.6 | 0.1563822 | -1847.404 | -0.3291946 | -4687.515 | -0.8352827 | 0.2712359 | 0.2542058 |  |  |  | 4at46 |  | 36.224472 | 9.9368262e-05 | 35.448563 | 0.00302469
4at40 | ASC | 75 | 6006 | 3003.0371 | 140.08319 | 0.02262112 | 75.055534 | 0.02249154 | 56.32813 | 0.02705775 | 11912.57 | 6340.074 | 0.2739874 | 0.006300532 | 0.001385139 | 0.01619101 | 0.00888446 | 0.0009630208 | 0.01817329 | 0.01913631 | 8.686288 | ?? | 0.065 | 0.5676184 | 0.577607 | 44.6404 | 41.68032 | 237.3 | 0.03742859 | -1737.931 | -0.2741185 | -5542.367 | -0.8741802 | 0.2113563 | 0.2037424 |  |  |  | 4at40 |  | 43.082649 | -0.00345304716 | 42.520012 | 0.003323466
4at23 | ASC | 90 |  | 3310.043 | 153.38721 | 0.02454796 | 90.175827 | 0.0230044 | 54.74947 | 0.02924217 | 12432.31 | 6955.296 | 0.264239 | 0.007253347 | 0.00116587 | 0.01575105 | 0.007871623 | 0.0002891411 | 0.02137055 | 0.02165969 | 8.687074 | CB | 0.008 | 0.574361 | 0.5838996 | 41.74124 | 40.62262 | 256.8 | 0.03692151 | -1596.541 | -0.2295432 | -6176.841 | -0.8880773 | 0.07966462 | 0.09275942982 |  | -2505096.9 | #DIV/0! | 4at23 |  | 58.729866 | -0.0014670247 | 58.207634 | -0.00266213
4at44 | ASC | 120 |  | 3979.042 | 189.95639 | 0.03056747 | 120.23309 | 0.02931194 | 60.3856 | 0.03610764 | 13034.91 | 5241.296 | 0.3227137 | 0.009223929 | 0.002800315 | 0.02008801 | 0.01152112 | 0.002664097 | 0.02458652 | 0.02725062 | 13.93236 | CB | -0.28674 | 0.5737229 | 0.5881387 | 37.3794 | 24.45923 | 2063 | 0.393605 | -726.8248 | -0.1386727 | 24.22126 | 0.004621234 | 0 | 0 | -0.776 | #DIV/0! | -3266.478 | 4at44 |  | 85.588493 |  | 84.717987
4at45 | ASC | 150 |  | 4023.0498 | 210.31094 | 0.031717814 | 150.2506 | 0.04171708 | 51.97762285 | 0.031021255 | 13333.87 | 6151.931 | 0.3000609 | 0.01126834 | 0.003852798 | 0.03044874 | 0.008448993 | 0.00154145 | 0.02257226 | 0.02411371 |  | NL | -0.6631 | 0.5524581 | 0.5765462 | 4.797045 | #NUM! | 575.16 | 0.0934926 | 156.5281 | 0.02544373 | -40948.23 | -6.656159 | -1.08 | -1.08 | -6.1 | 218.5694 | 38.69754 | 4at45 | No Localization | 121.53514 |  | 120.2831
4at38 | ASCPS | 30 | 3135 | 1754.042 | 66.787102 | 0.01590489 | 30.078669 | 0.01431298 | 32.98423 | 0.01929783 | 11001.15 | 6325.768 | 0.2587379 | 0.002734138 | 0.001409471 | 0.01157885 | 0.005214265 | 0.002642072 | 0.01408356 | 0.01672563 | 66.055 | 65-70 | 0.9683 | 0.2878162 | 0.8237695 | 64.61529 | 55.17694 | 120.7 | 0.01908069 | -2651.146 | -0.4191027 | -2072.598 | -0.3276437 | 0.6569482 | 0.6429403923 |  |  |  | 4at38 |  | 20.585272 | -0.00043708607 | 2.9072676 | -0.00115482
4at07 | ASCPS | 60 |  | 2703.0439 | 117.37714 | 0.0160843 | 60.175976 | 0.01629915 | 51.43407 | 0.01849731 | 13850.29 | 10937.96 | 0.1874203 | 0.004344744 | 0.000747134 | 0.0119544 | 0.004702345 | 6.458438e-05 | 0.01379496 | 0.01385955 | 51.5 | 59 | 0.2705 | 0.2876538 | 0.8248825 | 50.50126 | 45.50736 | 1407 | 0.1286346 | -1714.755 | -0.156771 | -6886.283 | -0.6295764 | 0.4236519 | 0.5436192792 |  |  |  | 4at07 |  | 45.380768 | 0.00077883241 | 17.748911 | -0.0005639817
4at13 | ASCPS | 90 |  | 3412.0449 | 162.73337 | 0.02050739 | 90.140793 | 0.0311653 | 65.24063 | 0.01811245 | 11840.83 | 7912.188 | 0.2267556 | 0.007612711 | 0.002161269 | 0.02355259 | 0.008245587 | 0.001093887 | 0.00986686 | 0.01096075 | 57.46366 | 53 | -0.3026 | 0.2881937 | 0.8239332 | 41.31472 | 38.96509 | 933.8 | 0.1180205 | -36.08714 | -0.004560956 | -7057.199 | -0.8919403 | 0.1913827 | 0.4447353831 |  |  |  | 4at13 |  | 71.338852 | 0.0030441603 | 36.386871 | 0.007613758
4at48 | ASCPS | 120 | 8812 | 4406.042 | 182.98871 | 0.03185603 | 120.12425 | 0.03797748 | 56.55244 | 0.03341217 | 15391.02 | 10943.6 | 0.2125987 | 0.007804829 | 0.002700978 | 0.03017265 | 0.005167628 | 6.577966e-05 | 0.02824454 | 0.02831032 |  | DL | -0.49 | 0.2862778 | 0.8260511 | 36.58992 | 26.09171 | 299 | 0.02732191 | 262.2658 | 0.02396523 | 1.377413 | 0.0001258647 | 0 | 0 | -0.776 | #DIV/0! | 689.7376 | 4at48 | Not really CB but not diffuse failure line is 8814 | 103.93454 |  | 73.409042
4at15 | ASCPS | 150 | 7807 | 4734.04 | 211.53667 | 0.02819043 | 150.10429 | 0.04136814 | 55.34767 | 0.025589843 | 13346.87 | 7145.635 | 0.2728479 | 0.01124641 | 0.003170075 | 0.03012174 | 0.007745662 | 0.0001782349 | 0.01784418 | 0.01802242 |  | NL | -0.7827 | 0.279374 | 0.8306575 | 14.18401 | #NUM! | 1313.6 | 0.1838325 | -438.1295 | -0.06131429 | -55968.95 | -7.832608 | -1.08 | -1.08 | -6.1 | -518.3027 | -91.76506 | 4at15 | No Localization | 134.64159 |  | 104.12933
4at16 | ASE | 30 |  | 1393.043 | 44.451908 | 0.007406986 | 30.3092978 | 0.008925709 | 24.59592 | 0.009857762 | 11875.68 | 4476.602 | 0.3325613 | 0.002552215 | 0.0008718549 | 0.006373494 | 0.005494328 | 0.001412166 | 0.004363435 | 0.005775601 | 50.88025 | 65 | 0.7621 | -0.5796991 | 1.154697 | 74.01114 | 60.12083 | 632.6 | 0.1413125 | -25.35145 | -0.005663102 | -357.6772 | -0.07989927 | 0.6709596 | 0.8498761 |  |  |  | 4at16 |  | 44.567528 | 0.0038518631 | 1.9084574 | -0.00233314
4at25 | ASE | 60 | 4892 | 2446.042 | 85.599098 | 0.01397731 | 60.291683 | 0.01611087 | 43.91136 | 0.01708984 | 11984.94 | 7073.523 | 0.2534118 | 0.00503062 | 0.0008732443 | 0.01108025 | 0.006207848 | 2.718646e-05 | 0.010882 | 0.01090918 |  | 70 | 0.6545 | -0.5783372 | 1.372713 | 67.21852 | 59.36567 | 488 | 0.06898967 | -152.5384 | -0.0215647 | 885.0551 | 0.1251222 | 0.4545587 | 0.4888881 |  |  |  | 4at25 | Program did not detect localization (suspect specimen was slammed and broke faster than AE could detect it) | 85.687256 | 0.00524469725 | 0.01397731 | -0.003111145
4at33 | ASE | 90 | 5144 | 3035.0352 | 120.96543 | 0.01505708 | 90.218315 | 0.02441012 | 53.35952 | 0.01607369 | 15460.91 | 13632.16 | 0.1592805 | 0.005835254 | 0.000864949 | 0.01857487 | 0.003914238 | 1.079561e-08 | 0.01215945 | 0.01215946 | 40.88 | 46 | 0.0414 | -0.5773097 | 1.155283 | 55.30615 | 52.10858 | 372.5 | 0.02732509 | -1781.536 | -0.1306863 | -5958.776 | -0.4371116 | 0.2385603 | 0.1285714874 |  |  |  | 4at33 |  | 121.02328 | 0.0100311589 | 28.572996 | -0.0006781213
4at36 | ASE | 120 | 6013 | 3634.0352 | 157.04738 | 0.02141107 | 120.11717 | 0.03270213 | 63.87853 | 0.02390542 | 12804.28 | 11843.09 | 0.1465167 | 0.009381016 | 0.00300624 | 0.02332111 | 0.005393738 | 3.233707e-05 | 0.01851168 | 0.01854402 |  | 45 | -0.1733 | -0.5770998 | 1.154435 | 49.576 | 39.71779 | 80.9 | 0.006830987 | -2690.294 | -0.2271615 | -4862.983 | -0.4106177 | 0 | 0 | -0.776 | #DIV/0! | -20005.04 | 4at36 | No Localization failure line is 6011 | 156.98146 |  | 46.373573
4at35 | ASE | 150 | 8688 | 4344.0352 | 185.75681 | 0.02299131 | 149.85074 | 0.03006357 | 63.41972 | 0.02707687 | 15726.53 | 13934.4 | 0.15799 | 0.009528532 | 0.002660066 | 0.02053504 | 0.004551307 | 2.040888e-06 | 0.02252556 | 0.0225276 |  | DL | -0.2138 | -0.5880846 | 1.154822 | 34.86058 | #NUM! | 205.9 | 0.01477638 | -7013.272 | -0.5033064 | -64048.29 | -4.596416 | -1.08 | -1.08 | -6.1 | -30373.11 | -5377.534 | 4at35 | Not really CB but not diffuse failure line is 8689 | 187.1469 |  | 76.612274
4at29 | ASEPS | 30 |  | 1571.0547 | 50.498314 | 0.009308688 | 30.481903 | 0.01268385 | 24.13853 | 0.009466621 | 11232.7 | 6893.14 | 0.2452723 | 0.002713676 | 0.001236038 | 0.009970176 | 0.003501819 | 0.001384273 | 0.005964802 | 0.007349076 | 60.02358 | 72 | 0.4955 | -0.2817549 | 1.110401 | 62.99424 | 53.31218 | 3232 | 0.4688719 | -17.14351 | -0.002487039 | -1938.835 | -0.2812703 | 0.7044545 | 1.05597 |  |  |  | 4at29 |  | 37.283051 | 0.0034322336 | 3.6784585 | -5.706961e-05
4at37 | ASEPS | 60 |  | 2393.0391 | 96.898331 | 0.01401258 | 60.265865 | 0.02033858 | 44.36244 | 0.01373125 | 14985.82 | 13417.83 | 0.1552181 | 0.004021526 | 0.0009883173 | 0.01631706 | 0.003306232 | 3.414267e-06 | 0.01042502 | 0.01042843 | 48.26619 | 62/80 | -0.0141 | -0.2851516 | 1.112124 | 53.08965 | 47.75025 | 2850.1 | 0.2124115 | 249.408 | 0.01858781 | -6740.615 | -0.5023626 | 0.4599878 | 0.5782355254 |  |  |  | 4at37 |  | 72.915886 | 0.00597351 | 10.929345 | 0.0003524888
4at24 | ASEPS | 90 |  | 3361.0361 | 137.06113 | 0.01967067 | 90.116302 | 0.01912482 | 57.08147 | 0.02556575 | 12803.38 | 7173.293 | 0.2639506 | 0.00703848 | 0.001241544 | 0.01208634 | 0.007957499 | 0.0001609153 | 0.01760825 | 0.01776917 | 30.78171 | 41 | 0.2554 | -0.2901043 | 1.113314 | 52.99568 | 50.24076 | 476.6 | 0.0664409 | -78.8905 | -0.01099781 | -3154.54 | -0.4397618 | 0.2149754 | 0.09943451592 |  |  |  | 4at24 |  | 106.67588 | 0.0052786032 | 26.566696 | -0.005824457
4at31 | ASEPS | 120 |  | 3804.0352 | 168.86864 | 0.01197067 | 120.12193 | 0.03009307 | 59.05619 | 0.02197933 | 14537.16 | 13803.24 | 0.1393807 | 0.008263095 | 0.00118263 | 0.02182997 | 0.00427843 | 1.317163e-06 | 0.0177009 | 0.01770221 | 1.596456 | CB | -0.0896 | -0.2812618 | 1.072686 | 46.9924 | 38.22245 | 403.7 | 0.02924676 | -746.9368 | -0.05411316 | -1716.522 | -0.1243564 | 0 | 0 | -0.776 | #DIV/0! | -10742.72 | 4at31 |  | 136.73218 |  | 56.773163
4at49 | ASEPS | 150 | 8722 | 4361.042 | 201.41464 | 0.02692075 | 150.33099 | 0.0351804 | 61.91105 | 0.02735746 | 16822.14 | 12869.48 | 0.1952088 | 0.008936497 | 0.002666607 | 0.0262439 | 0.004810688 | 3.096977e-05 | 0.02254677 | 0.02257774 |  | DL | -1.283 | -0.2877519 | 1.113011 | 14.0861 | #NUM! | 609 | 0.04732126 | -8821.376 | -0.6854493 | -125635.9 | -9.762315 | -1.08 | -1.08 | -6.1 | -6366.283 | -1127.145 | 4at49 | Not really CB but not diffuse failure line is 8723 | 168.14601 |  | 81.423302
4at17 | PS | 30 |  | 1532.042 | 57.601837 | 0.01025164 | 30.138756 | 0.01252838 | 27.3764 | 0.01115689 | 11240.84 | 7214.009 | 0.2356635 | 0.002681185 | 0.002195188 | 0.0098472 | 0.003794893 | 0.002376659 | 0.007362 | 0.009738659 | 58.44453 | 61-80 | 0.0874 | 0.004936369 | 0.9968113 | 54.887 | 45.99412 | 503.3 | 0.06976703 | 80.54665 | 0.01116531 | -4396.365 | -0.6094204 | 0.7371272 | 0.937477 |  |  |  | 4at17 |  | 30.003616 | 0.0029917904 | 2.8496554 | -0.0007150484
4at19 | PS | 60 |  | 2923.04 | 107.77624 | 0.01332767 | 59.978531 | 0.01308261 | 47.84037 | 0.01662522 | 12378.69 | 7258.226 | 0.2547581 | 0.004845306 | 0.0007820681 | 0.008237301 | 0.006591194 | 0.0002363821 | 0.01003402 | 0.01027041 | 62.78624 | 64 | 0.5543 | -0.003299953 | 1.000886 | 57.58764 | 51.7265 | 949.3 | 0.1307895 | -502.0581 | -0.06917091 | -2605.659 | -0.3589939 | 0.4608228 | 0.8034964 |  |  |  | 4at19 |  | 60.136402 | 0.0028434095 | 12.095793 | -0.003088473
4at09 | ps | 90 |  | 3386.0361 | 149.4482 | 0.0177787 | 90.173248 | 0.02440146 | 59.20646 | 0.01682514 | 12315.34 | 7434.612 | 0.2487211 | 0.007322027 | 0.001854843 | 0.01707944 | 0.007963625 | 0.0003849448 | 0.00886151 | 0.009246455 | 54.4 | 58 | 0.0784 | 0.00155934 | 0.9988406 | 48.09073 | 45.92381 | 1448.7 | 0.1948589 | -24.80626 | -0.003336591 | -4631.201 | -0.6229244 | 0.1812318 | 0.6679221 |  |  |  | 4at09 |  | 90.080925 | 0.0043131197 | 31.035427 | 0.002309641
4at11 | ps | 120 | 7188 | 4217.0459 | 169.87646 | 0.02388526 | 120.03467 | 0.03004743 | 49.81188 | 0.02402299 | 12976.19 | 7019.693 | 0.2708392 | 0.00925038 | 0.003075014 | 0.02079705 | 0.007096019 | 0.000907683 | 0.01692697 | 0.01783465 |  | NL | -0.2262 | 0.0007227192 | 0.9988945 | 42.24594 | 32.43382 | 531.9 | 0.07577254 | 27.42078 | 0.003906265 | -186.6181 | -0.02658493 | 0 | 0 | -0.776 | #DIV/0! | 156.216 | 4at11 | No Localization failure line is 7189 | 119.99867 |  | 70.277863
4at20 | PS | 150 |  | 4805.0352 | 207.75388 | 0.02647464 | 149.91847 | 0.03880637 | 58.16934 | 0.02345469 | 18857.98 | 17220.11 | 0.1499695 | 0.00794987 | 0.001616296 | 0.0308565 | 0.003377988 | 1.992392e-06 | 0.0200767 | 0.0200787 | 18.35068 | CB | -0.7547 | -0.01040875 | 1.040208 | 22.79981 | #NUM! | 885 | 0.05139339 | -3592.819 | -0.2086408 | -112553.7 | -6.536178 | -1.08 | -1.08 | -6.1 | -4407.956 | -780.425 | 4at20 | Had to modifiy K fit from standard to make this fit work. | 150.52394 |  | 89.410255
0.2401027
0.3325613
0.1393807

## by peak tau
4at42 | 20 lode | 60 | 2639.042 | 113.29542 | 0.02113977 | 60.07428 | 0.02053651 | 46.86682 | 0.02482573 | 0.01532157 | 0.01619841 | 11519.64 | 5432.374 | 0.2962417 | 67.17407 | 40-55 | #REF! | 670.5308 | #REF! | 4at42
4at25 | ASE | 60 | 2446.042 | 85.599098 | 0.01397731 | 60.291683 | 0.01611087 | 43.91136 | 0.01708984 | 0.01108025 | 0.010882 | 11984.94 | 7073.523 | 0.2534118 | 0 | 70 | #REF! | 488 | #REF! | 4at25
4at37 | ASEPS | 60 | 2393.0391 | 96.898331 | 0.01401258 | 60.265865 | 0.02033858 | 44.36244 | 0.01373125 | 0.01631706 | 0.01042502 | 14985.82 | 13417.83 | 0.1552181 | 48.26619 | 62/80 | #REF! | 2850.1 |  | 4at37
4at19 | PS | 60 | 2923.04 | 107.77624 | 0.01332767 | 59.978531 | 0.01308261 | 47.84037 | 0.01662522 | 0.008237301 | 0.01003402 | 12378.69 | 7258.226 | 0.2547581 | 62.78624 | 64 | #REF! | 949.3 | 0 | 4at19
4at24 | ASEPS | 90 | 3361.0361 | 137.06113 | 0.01967067 | 90.116302 | 0.01912482 | 57.08147 | 0.02556575 | 0.01208634 | 0.01760825 | 12803.38 | 7173.293 | 0.2639506 | 30.78171 | 41 | #REF! | 476.6 |  | 4at24
4at36 | ASE | 120 | 3634.0352 | 157.04738 | 0.02141107 | 120.11717 | 0.03270213 | 63.87853 | 0.02390542 | 0.02332111 | 0.01851168 | 12804.28 | 11843.09 | 0.1465167 | 0 | 45 | #REF! | 80.9 | #REF! | 4at36
4at09 | ps | 90 | 3386.0361 | 149.4482 | 0.0177787 | 90.173248 | 0.02440146 | 59.20646 | 0.01682514 | 0.01707944 | 0.00886151 | 12315.34 | 7434.612 | 0.2487211 | 54.4 | 58 | #REF! | 1448.7 | 0 | 4at09
4at11 | ps | 120 | 4217.0459 | 169.87646 | 0.02388526 | 120.03467 | 0.03004743 | 49.81188 | 0.02402299 | 0.02079705 | 0.01692697 | 12976.19 | 7019.693 | 0.2708392 | 0 | NL | #REF! | 531.9 | 0 | 4at11
4at33 | ASE | 90 | 3035.0352 | 120.96543 | 0.01505708 | 90.218315 | 0.02441012 | 53.35952 | 0.01607369 | 0.01857487 | 0.01215945 | 15460.91 | 13632.16 | 0.1592805 |  | 46 | #REF! | 372.5 | #REF! | 4at33 | 0
4at48 | ASCPS | 120 | 4406.042 | 182.98871 | 0.03185603 | 120.12425 | 0.03797748 | 56.55244 | 0.03341217 | 0.03017265 | 0.02824454 | 15391.02 | 10943.6 | 0.2125987 | 0 | DL | #REF! | 299 | #REF! | 4at48
4at13 | ASCPS | 90 | 3412.0449 | 162.73337 | 0.02050739 | 90.140793 | 0.0311653 | 65.24063 | 0.01811245 | 0.02355259 | 0.00986686 | 11840.83 | 7912.188 | 0.2267556 | 57.46366 | 53 | #REF! | 933.8 | #REF! | 4at13
4at07 | ASCPS | 60 | 2703.0439 | 117.37714 | 0.0160843 | 60.175976 | 0.01629915 | 51.43407 | 0.01849731 | 0.0119544 | 0.01379496 | 13850.29 | 10937.96 | 0.1874203 | 51.5 | 59 | #REF! | 1407 | #REF! | 4at07
4at47 | 25 lode | 60 | 2771.0459 | 116.9662 | 0.0248814 | 60.118797 | 0.01535883 | 49.45698 | 0.03428712 | 0.01037807 | 0.02697341 | 12070.21 | 6762.23 | 0.2639593 | 12.58762 |  | #REF! | -175.9317 |  | 4at47
4at46 | ASC | 68 | 3088.0439 | 133.65382 | 0.02447951 | 68.180412 | 0.02760357 | 56.69883 | 0.02662402 | 0.02155898 | 0.01652068 | 11279.58 | 5611.891 | 0.2866235 | 23.02218 | CB | #REF! | 877.6 | #REF! | 4at46
4at41 | ASC | 45 | 2366.0361 | 94.34166 | 0.01986594 | 45.076202 | 0.006629817 | 42.66092 | 0.03068935 | 0.003195656 | 0.02361919 | 13125.83 | 6033.938 | 0.300691 | 17.36732 | 0 | #REF! | 41.7 | #REF! | 4at41 | 0
4at49 | ASEPS | 150 | 4361.042 | 201.41464 | 0.02692075 | 150.33099 | 0.0351804 | 61.91105 | 0.02735746 | 0.0262439 | 0.02254677 | 16822.14 | 12869.48 | 0.1952088 | 0 | DL | #REF! | 609 |  | 4at49
4at35 | ASE | 150 | 4344.0352 | 185.75681 | 0.02299131 | 149.85074 | 0.03006357 | 63.41972 | 0.02707687 | 0.02053504 | 0.02252556 | 15726.53 | 13934.4 | 0.15799 |  | DL | #REF! | 205.9 | #REF! | 4at35 | Not really CB but not diffuse failure line is 8689
4at20 | PS | 150 | 4805.0352 | 207.75388 | 0.02647464 | 149.91847 | 0.03880637 | 58.16934 | 0.02345469 | 0.0308565 | 0.0200767 | 18857.98 | 17220.11 | 0.1499695 |  | CB | #REF! | 885 |  | 4at20 | Had to modifiy K fit from standard to make this fit work.
4at51 | 20 lode | 90 | 3193.0449 | 149.17358 | 0.01884365 | 90.171638 | 0.0223014 | 51.94596 | 0.02022849 | 0.01508427 | 0.01411941 | 12494.12 | 8503.063 | 0.2226382 | 14.77313 | 0 | #REF! | 1638.121 |  | 4at51 | 0
4at08 | ASC | 68 | 3003.0361 | 129.14053 | 0.01788103 | 68.135139 | 0.01704435 | 52.82192 | 0.0213704 | 0.01145196 | 0.01363413 | 12183.53 | 6827.833 | 0.2638977 | 33.8 | Diff shear | #REF! | 514.17 | #REF! | 4at08
4at31 | ASEPS | 120 | 3804.0352 | 168.86864 | 0.01197067 | 120.12193 | 0.03009307 | 59.05619 | 0.02197933 | 0.02182997 | 0.0177009 | 14537.16 | 13803.24 | 0.1393807 | 1.596456 | CB | #REF! | 403.7 |  | 4at31
4at16 | ASE | 30 | 1393.043 | 44.451908 | 0.007406986 | 30.3092978 | 0.008925709 | 24.59592 | 0.009857762 | 0.006373494 | 0.004363435 | 11875.68 | 4476.602 | 0.3325613 |  | 65 | #REF! | 632.6 |  | 4at16 | 0
4at23 | ASC | 90 | 3310.043 | 153.38721 | 0.02454796 | 90.175827 | 0.0230044 | 54.74947 | 0.02924217 | 0.01575105 | 0.02137055 | 12432.31 | 6955.296 | 0.264239 | 8.687074 | CB | #REF! | 256.8 | #REF! | 4at23
Test | Stress state | Mean Stress | Time of failure | Axial Stress | Axial Strain | Mean Stress | Vol Strain | Shear Stress | Shear Strain | Plastic Vol Strain | Plastic Shear Strn | K | G | Nu | Theta Z | measured z | Beta | H |  | Test
4at40 | ASC | 75 | 3003.0371 | 140.08319 | 0.02262112 | 75.055534 | 0.02249154 | 56.32813 | 0.02705775 | 0.01619101 | 0.01817329 | 11912.57 | 6340.074 | 0.2739874 | 8.686288 | ?? | #REF! | 237.3 | #REF! | 4at40
4at29 | ASEPS | 30 | 1571.0547 | 50.498314 | 0.009308688 | 30.481903 | 0.01268385 | 24.13853 | 0.009466621 | 0.009970176 | 0.005964802 | 11232.7 | 6893.14 | 0.2452723 |  | 72 | #REF! | 3232 |  | 4at29 | 0
4at17 | PS | 30 | 1532.042 | 57.601837 | 0.01025164 | 30.138756 | 0.01252838 | 27.3764 | 0.01115689 | 0.0098472 | 0.007362 | 11240.84 | 7214.009 | 0.2356635 |  | 61-80 | #REF! | 503.3 |  | 4at17 | 0
4at03 | ASC | 60 | 2880.042 | 117.93327 | 0.02153633 | 60.050377 | 0.02136773 | 50.13567 | 0.02532834 | 0.01612121 | 0.01815245 | 11445.75 | 6986.675 | 0.2463937 | 23.01 |  | #REF! | 275.05 | #REF! | 4at03
4at38 | ASCPS | 30 | 1754.042 | 66.787102 | 0.01590489 | 30.078669 | 0.01431298 | 32.98423 | 0.01929783 | 0.01157885 | 0.01408356 | 11001.15 | 6325.768 | 0.2587379 |  | 65-70 | #REF! | 120.7 |  | 4at38 | 0
4at15 | ASCPS | 150 | 4734.04 | 211.53667 | 0.02819043 | 150.10429 | 0.04136814 | 55.34767 | 0.025589843 | 0.03012174 | 0.01784418 | 13346.87 | 7145.635 | 0.2728479 |  | NL | #REF! | 1313.6 |  | 4at15 | No Localization
4at50 | 25 lode | 90 | 3658.0439 | 156.76044 | 0.02937306 | 90.050095 | 0.02721315 | 58.01776 | 0.03517484 | 0.01976951 | 0.02673449 | 12097.59 | 6873.86 | 0.2611397 | 0 | DL | #REF! | -154.1942 |  | 4at50
4at01 | ASC | 30 | 1721.0449 | 62.152847 | 0.01722234 | 26.001959 | 0.01334435 | 31.30963 | 0.02241379 | 0.01097187 | 0.01756668 | 10959.81 | 6459.437 | 0.2537001 |  | 55-60 | #REF! | 207.27 |  | 4at01 | Conjugate bands formed
4at45 | ASC | 150 | 4023.0498 | 210.31094 | 0.031717814 | 150.2506 | 0.04171708 | 51.97762285 | 0.031021255 | 0.03044874 | 0.02257226 | 13333.87 | 6151.931 | 0.3000609 | 0 | NL | #REF! | 575.16 |  | 4at45
4at44 | ASC | 120 | 3979.042 | 189.95639 | 0.03056747 | 120.23309 | 0.02931194 | 60.3856 | 0.03610764 | 0.02008801 | 0.02458652 | 13034.91 | 5241.296 | 0.3227137 | 13.93236 | CB | #REF! | 2063 | #REF! | 4at44

## by stress state (2)
4at01 | 1 | ASC | 30 | 62.152847 | 7.9229727 | 7.9229727
4at38 | 2 | ASCPS | 30 | 66.787102 | 20.585272 | 2.9072676
4at17 | 3 | PS | 30 | 57.601837 | 30.003616 | 2.8496554
4at29 | 4 | ASEPS | 30 | 50.498314 | 37.283051 | 3.6784585
4at16 | 5 | ASE | 30 | 44.451908 | 44.567528 | 1.9084574
4at03 | 1 | ASC | 60 | 117.93327 | 31.095747 | 31.095747
4at07 | 2 | ASCPS | 60 | 117.37714 | 45.380768 | 17.748911
4at19 | 3 | PS | 60 | 107.77624 | 60.136402 | 12.095793
4at37 | 4 | ASEPS | 60 | 96.898331 | 72.915886 | 10.929345
4at25 | 5 | ASE | 60 | 85.599098 | 85.687256 | 0.01397731
4at23 | 1 | ASC | 90 | 154.25502 | 58.729866 | 58.207634
4at13 | 2 | ASCPS | 90 | 162.73337 | 71.338852 | 36.386871
4at09 | 3 | ps | 90 | 149.4482 | 90.080925 | 31.035427
4at24 | 4 | ASEPS | 90 | 137.06113 | 106.67588 | 26.566696
4at33 | 5 | ASE | 90 | 120.96543 | 121.02328 | 28.572996
| 1 | ASC | 120 | 191.05096 | 85.588493 | 84.717987
| 2 | ASCPS | 120 | 182.98871 | 103.93454 | 73.409042
| 3 | PS | 120 | 169.87798 | 119.99867 | 70.277863
| 4 | PSASE | 120 | 167.83244 | 136.73218 | 56.773163
| 5 | ASE | 120 | 157.04738 | 156.98146 | 46.373573
| 1 | ASC | 150 | 210.31094 | 121.53514 | 120.2831
| 2 | ASCPS | 150 | 211.53667 | 134.64159 | 104.12933
| 3 | PS | 150 | 209.76047 | 150.52394 | 89.410255
| 4 | PSASE | 150 | 201.41464 | 168.14601 | 81.423302
| 5 | ASE | 150 | 185.75681 | 187.1469 | 76.612274
Test |  | Stress state | Mean Stress | Axial Stress | sig 2 | sig3