## NaCl A
Effective Pressure (MPa) | Volume Loss (mL) | Porosity Loss (%) | Acoustic Emission Hits
0.1 | 0 | 41.78412 | 0
0.25 | 0.01051767 | 41.79463 | 0
0.75 | -0.510107 | 41.27401 | 67
1.25 | -1.135908 | 40.64821 | 266
1.75 | -1.667051 | 40.11706 | 516
2.25 | -2.177158 | 39.60696 | 810
2.75 | -2.697782 | 39.08633 | 1127
3.25 | -3.20263 | 38.58148 | 1396
3.75 | -3.717996 | 38.06612 | 1701
4.25 | -4.228103 | 37.55601 | 1934
4.75 | -4.732951 | 37.05116 | 2155
5.25 | -5.264094 | 36.52002 | 2400
5.75 | -5.774201 | 36.00991 | 2599
6.25 | -6.284308 | 35.49981 | 2824
6.75 | -6.662944 | 35.12117 | 3005
7.25 | -7.183569 | 34.60055 | 3158
7.75 | -7.688417 | 34.0957 | 3311
8.25 | -8.072312 | 33.7118 | 3429
8.75 | -8.603454 | 33.18066 | 3564
9.25 | -8.966314 | 32.8178 | 3677
9.75 | -9.371244 | 32.41287 | 3768
10.25 | -9.760398 | 32.02372 | 3839
10.75 | -10.14429 | 31.63982 | 3903
11.25 | -10.52819 | 31.25593 | 3974
11.75 | -10.91208 | 30.87203 | 4030
12.25 | -11.15925 | 30.62487 | 4093
12.75 | -11.5484 | 30.23571 | 4147
13.25 | -11.79031 | 29.99381 | 4199
13.75 | -12.17946 | 29.60465 | 4251
14.25 | -12.44766 | 29.33645 | 4292
14.75 | -12.70009 | 29.08403 | 4334
15.25 | -13.08924 | 28.69487 | 4371
15.75 | -13.3627 | 28.42142 | 4403
16.25 | -13.60986 | 28.17425 | 4456
16.75 | -13.87281 | 27.91131 | 4486
17.25 | -14.12523 | 27.65888 | 4509
17.75 | -14.25670153 | 27.52741348 | 4526
18.25 | -14.51438 | 27.26973 | 4563
18.75 | -14.75629 | 27.02782 | 4585
19.25 | -15.00346 | 26.78066 | 4614
19.75 | -15.14544 | 26.63867 | 4629
20.25 | -15.40839 | 26.37573 | 4654
20.25 | -15.52408 | 26.26003 | 4661
19.75 | -15.5346 | 26.24952
19.25 | -15.52408 | 26.26003
18.75 | -15.66081 | 26.1233
18.25 | -15.65555 | 26.12856
17.75 | -15.5346 | 26.24952
17.25 | -15.53986 | 26.24426
16.75 | -15.53986 | 26.24426
16.25 | -15.5346 | 26.24952
15.75 | -15.52408 | 26.26003
15.25 | -15.5346 | 26.24952
14.75 | -15.53986 | 26.24426
14.25 | -15.52934 | 26.25478
13.75 | -15.5346 | 26.24952
13.25 | -15.52934 | 26.25478
12.75 | -15.53986 | 26.24426
12.25 | -15.53986 | 26.24426
11.75 | -15.4189 | 26.36521
11.25 | -15.41365 | 26.37047
10.75 | -15.40313 | 26.38099
10.25 | -15.40313 | 26.38099
9.75 | -15.39787 | 26.38625
9.25 | -15.40313 | 26.38099
8.75 | -15.39787 | 26.38625
8.25 | -15.40839 | 26.37573
7.75 | -15.27692 | 26.5072
7.25 | -15.27692 | 26.5072
6.75 | -15.2664 | 26.51772
6.25 | -15.2664 | 26.51772
5.75 | -15.28217 | 26.50194
5.25 | -15.14544 | 26.63867
4.75 | -15.1507 | 26.63341
4.25 | -15.14544 | 26.63867
3.75 | -15.1507 | 26.63341
3.25 | -15.01923 | 26.76488
2.75 | -15.00871 | 26.7754
2.25 | -14.90354 | 26.88058
1.75 | -14.8825 | 26.90161
1.25 | -14.75629 | 27.02782
0.75 | -14.37765 | 27.40646
0.25 | -11.80083 | 29.98329
0.1 | -9.113561 | 32.67055

## NaCl B
Effective Pressure (MPa) | Volume Loss (mL) | Porosity Loss (%) | Acoustic Emission Hits
0.1 | 0 | 0 | 0
0.25 | -0.025 | -0.1328127 | 1
0.75 | -0.147 | -0.7809384 | 95
1.25 | -0.269 | -1.429064 | 316
1.75 | -0.368 | -1.955002 | 579
2.25 | -0.465 | -2.470316 | 875
2.75 | -0.562 | -2.985629 | 1145
3.25 | -0.684 | -3.633754 | 1422
3.75 | -0.782 | -4.15438 | 1640
4.25 | -0.878 | -4.664381 | 1878
4.75 | -0.955 | -5.073444 | 2099
5.25 | -1.05 | -5.578132 | 2316
5.75 | -1.148 | -6.098757 | 2503
6.25 | -1.243 | -6.603446 | 2681
6.75 | -1.342 | -7.129384 | 2840
7.25 | -1.419 | -7.538447 | 2976
7.75 | -1.513 | -8.037822 | 3088
8.25 | -1.586 | -8.425635 | 3186
8.75 | -1.685 | -8.951573 | 3295
9.25 | -1.758 | -9.339386 | 3370
9.75 | -1.834 | -9.743137 | 3443
10.25 | -1.905 | -10.12032 | 3508
10.75 | -1.977 | -10.50283 | 3590
11.25 | -2.052 | -10.90126 | 3660
11.75 | -2.099 | -11.15095 | 3716
12.25 | -2.175 | -11.5547 | 3772
12.75 | -2.221 | -11.79908 | 3816
13.25 | -2.295 | -12.1922 | 3855
13.75 | -2.344 | -12.45252 | 3891
14.25 | -2.417 | -12.84033 | 3922
14.75 | -2.469 | -13.11658 | 3963
15.25 | -2.514 | -13.35564 | 4001
15.75 | -2.562 | -13.61064 | 4034
16.25 | -2.615 | -13.8922 | 4063
16.75 | -2.662 | -14.14189 | 4090
17.25 | -2.711 | -14.40221 | 4123
17.75 | -2.761 | -14.66783 | 4145
18.25 | -2.782 | -14.77939 | 4168
18.75 | -2.834 | -15.05564 | 4190
19.25 | -2.881 | -15.30533 | 4211
19.75 | -2.907 | -15.44346 | 4232
20.25 | -2.954 | -15.69314 | 4294
20.25 | -2.981 | -15.83658 | 4261
19.75 | -2.979 | -15.82596
19.25 | -3.003 | -15.95346
18.75 | -3.005 | -15.96408
18.25 | -3.004 | -15.95877
17.75 | -3.003 | -15.95346
17.25 | -3.006 | -15.96939
16.75 | -3.004 | -15.95877
16.25 | -3.004 | -15.95877
15.75 | -3.004 | -15.95877
15.25 | -3.004 | -15.95877
14.75 | -3.004 | -15.95877
14.25 | -2.977 | -15.81533
13.75 | -2.98 | -15.83127
13.25 | -2.979 | -15.82596
12.75 | -2.978 | -15.82064
12.25 | -2.981 | -15.83658
11.75 | -2.981 | -15.83658
11.25 | -2.977 | -15.81533
10.75 | -2.98 | -15.83127
10.25 | -2.98 | -15.83127
9.75 | -2.956 | -15.70377
9.25 | -2.954 | -15.69314
8.75 | -2.955 | -15.69846
8.25 | -2.952 | -15.68252
7.75 | -2.956 | -15.70377
7.25 | -2.956 | -15.70377
6.75 | -2.928 | -15.55502
6.25 | -2.928 | -15.55502
5.75 | -2.929 | -15.56033
5.25 | -2.931 | -15.57096
4.75 | -2.928 | -15.55502
4.25 | -2.905 | -15.43283
3.75 | -2.903 | -15.42221
3.25 | -2.88 | -15.30002
2.75 | -2.883 | -15.31596
2.25 | -2.855 | -15.16721
1.75 | -2.831 | -15.03971
1.25 | -2.784 | -14.79002
0.75 | -2.662 | -14.14189
0.25 | -2.296 | -12.19751
0.1 | -1.807 | -9.599699

## Na2SO4
Effective Pressure (MPa) | Volume Loss (mL) | Porosity Loss (%) | Acoustic Emission Hits
0.1 | 0 | 0 | 1
0.25 | 0.001 | 0.005330402 | 80
0.75 | -0.096 | -0.511718558 | 270
1.25 | -0.216 | -1.151367 | 545
1.75 | -0.314 | -1.673746 | 855
2.25 | -0.413 | -2.201456 | 1170
2.75 | -0.51 | -2.718505 | 1497
3.25 | -0.608 | -3.240884 | 1792
3.75 | -0.706 | -3.763264 | 2056
4.25 | -0.78 | -4.157713 | 2338
4.75 | -0.878 | -4.680093 | 2568
5.25 | -0.975 | -5.197142 | 2797
5.75 | -1.048 | -5.586261 | 2998
6.25 | -1.145 | -6.10331 | 3214
6.75 | -1.242 | -6.620359 | 3364
7.25 | -1.318 | -7.025469 | 3521
7.75 | -1.416 | -7.547849 | 3673
8.25 | -1.487 | -7.926307 | 3786
8.75 | -1.561 | -8.320757 | 3893
9.25 | -1.632 | -8.699215 | 3975
9.75 | -1.704 | -9.083004 | 4069
10.25 | -1.779 | -9.482785 | 4165
10.75 | -1.85 | -9.861243 | 4237
11.25 | -1.927 | -10.27168 | 4320
11.75 | -1.995 | -10.63415 | 4404
12.25 | -2.048 | -10.91666 | 4450
12.75 | -2.124 | -11.32177 | 4511
13.25 | -2.17 | -11.56697 | 4558
13.75 | -2.243 | -11.95609 | 4603
14.25 | -2.295 | -12.23327 | 4655
14.75 | -2.342 | -12.4838 | 4702
15.25 | -2.391 | -12.74499 | 4736
15.75 | -2.465 | -13.13944 | 4780
16.25 | -2.516 | -13.41129 | 4817
16.75 | -2.562 | -13.65649 | 4861
17.25 | -2.587 | -13.78975 | 4893
17.75 | -2.636 | -14.05094 | 4919
18.25 | -2.683 | -14.30147 | 4945
18.75 | -2.734 | -14.57332 | 4972
19.25 | -2.759 | -14.70658 | 4986
19.75 | -2.807 | -14.96244 | 4993
20.25 | -2.854 | -15.21297 | 4999
20.25 | -2.879 | -15.34623 | 5002
19.75 | -2.877 | -15.33557
19.25 | -2.879 | -15.34623
18.75 | -2.882 | -15.36222
18.25 | -2.882 | -15.36222
17.75 | -2.879 | -15.34623
17.25 | -2.88 | -15.35156
16.75 | -2.878 | -15.3409
16.25 | -2.884 | -15.37288
15.75 | -2.878 | -15.3409
15.25 | -2.882 | -15.36222
14.75 | -2.875 | -15.3249
14.25 | -2.881 | -15.35689
13.75 | -2.878 | -15.3409
13.25 | -2.857 | -15.22895751
12.75 | -2.854 | -15.21297
12.25 | -2.856 | -15.22363
11.75 | -2.858 | -15.23429
11.25 | -2.855 | -15.21829671
10.75 | -2.855 | -15.2183
10.25 | -2.854 | -15.21297
9.75 | -2.853 | -15.20764
9.25 | -2.83 | -15.08504
8.75 | -2.832 | -15.09569747
8.25 | -2.832 | -15.0957
7.75 | -2.827 | -15.06905
7.25 | -2.832 | -15.0957
6.75 | -2.829 | -15.07971
6.25 | -2.807 | -14.96244
5.75 | -2.806 | -14.95711
5.25 | -2.808 | -14.96777
4.75 | -2.807 | -14.96244
4.25 | -2.783 | -14.83451
3.75 | -2.781 | -14.82385
3.25 | -2.782 | -14.82918
2.75 | -2.758 | -14.70125
2.25 | -2.759 | -14.70658
1.75 | -2.732 | -14.56266
1.25 | -2.713 | -14.46138
0.75 | -2.638 | -14.0616
0.25 | -2.098 | -11.18318
0.1 | -1.586 | -8.454017

## H2O
Effective Pressure (MPa) | Volume Loss (mL) | Porosity Loss (%) | Acoustic Emission Hits
0.1 | 0 | 0 | 0
0.25 | -0.029 | -0.1477604 | 1
0.75 | -0.154 | -0.7846586 | 89
1.25 | -0.3 | -1.528556 | 329
1.75 | -0.423 | -2.155264 | 640
2.25 | -0.545 | -2.776876 | 1021
2.75 | -0.667 | -3.398489 | 1369
3.25 | -0.789 | -4.020102 | 1735
3.75 | -0.907 | -4.621334 | 2114
4.25 | -1.035 | -5.273518 | 2427
4.75 | -1.178 | -6.002129 | 2752
5.25 | -1.299 | -6.618647 | 3051
5.75 | -1.399 | -7.128165 | 3290
6.25 | -1.517 | -7.729397 | 3543
6.75 | -1.64 | -8.356105 | 3741
7.25 | -1.765 | -8.993003 | 3931
7.75 | -1.862 | -9.487236 | 4101
8.25 | -1.961 | -9.99166 | 4261
8.75 | -2.057 | -10.4808 | 4395
9.25 | -2.155 | -10.98013 | 4536
9.75 | -2.255 | -11.48964 | 4659
10.25 | -2.347 | -11.9584 | 4765
10.75 | -2.422 | -12.34054 | 4874
11.25 | -2.493 | -12.7023 | 4965
11.75 | -2.595 | -13.22201 | 5046
12.25 | -2.667 | -13.58886 | 5122
12.75 | -2.74 | -13.96081 | 5198
13.25 | -2.789 | -14.21047 | 5247
13.75 | -2.861 | -14.57733 | 5324
14.25 | -2.934 | -14.94928 | 5378
14.75 | -2.982 | -15.19384 | 5431
15.25 | -3.056 | -15.57089 | 5467
15.75 | -3.106 | -15.82565 | 5517
16.25 | -3.181 | -16.20779 | 5574
16.75 | -3.229 | -16.45236 | 5626
17.25 | -3.275 | -16.68673 | 5674
17.75 | -3.326 | -16.94659 | 5705
18.25 | -3.375 | -17.19625 | 5747
18.75 | -3.426 | -17.45611 | 5775
19.25 | -3.477 | -17.71596 | 5806
19.75 | -3.521 | -17.94015 | 5826
20.25 | -3.548 | -18.07772 | 5858
20.25 | -3.572 | -18.2 | 5875
19.75 | -3.595 | -18.31719
19.25 | -3.595 | -18.31719
18.75 | -3.595 | -18.31719
18.25 | -3.594 | -18.3121
17.75 | -3.595 | -18.31719
17.25 | -3.596 | -18.32229
16.75 | -3.594 | -18.3121
16.25 | -3.596 | -18.32229
15.75 | -3.595 | -18.31719
15.25 | -3.594 | -18.3121
14.75 | -3.594 | -18.3121
14.25 | -3.594 | -18.3121
13.75 | -3.595 | -18.31719
13.25 | -3.598 | -18.33248
12.75 | -3.595 | -18.31719
12.25 | -3.595 | -18.31719
11.75 | -3.571 | -18.19491
11.25 | -3.57 | -18.18981
10.75 | -3.57 | -18.18981
10.25 | -3.569 | -18.18472
9.75 | -3.571 | -18.19491
9.25 | -3.57 | -18.18981
8.75 | -3.569 | -18.18472
8.25 | -3.569 | -18.18472
7.75 | -3.546 | -18.06753
7.25 | -3.549 | -18.08282
6.75 | -3.547 | -18.07262
6.25 | -3.546 | -18.06753
5.75 | -3.548 | -18.07772
5.25 | -3.52 | -17.93505
4.75 | -3.523 | -17.95034
4.25 | -3.519 | -17.92996
3.75 | -3.498 | -17.82296
3.25 | -3.494 | -17.80258
2.75 | -3.5 | -17.83315
2.25 | -3.472 | -17.69049
1.75 | -3.449 | -17.5733
1.25 | -3.423 | -17.44082
0.75 | -3.326 | -16.94659
0.25 | -2.692 | -13.71624
0.1 | -2.3 | -11.71893

## NaHCO3
Effective Pressure (MPa) | Volume Loss (mL) | Porosity Loss (%) | Acoustic Emission Hits
0.1 | 0 | 0 | 1
0.25 | -0.02 | -0.1018281 | 1
0.75 | -0.144 | -0.7331622 | 86
1.25 | -0.267 | -1.359405 | 266
1.75 | -0.39 | -1.985648 | 495
2.25 | -0.488 | -2.484605 | 757
2.75 | -0.613 | -3.121031 | 1034
3.25 | -0.71 | -3.614897 | 1302
3.75 | -0.806 | -4.103672 | 1543
4.25 | -0.928 | -4.724823 | 1797
4.75 | -1.027 | -5.228872 | 2010
5.25 | -1.148 | -5.844932 | 2209
5.75 | -1.245 | -6.338798 | 2384
6.25 | -1.343 | -6.837755 | 2533
6.75 | -1.442 | -7.341804 | 2696
7.25 | -1.538 | -7.830579 | 2831
7.75 | -1.639 | -8.344811 | 2966
8.25 | -1.735 | -8.833586 | 3126
8.75 | -1.834 | -9.337635 | 3196
9.25 | -1.93 | -9.826409 | 3297
9.75 | -1.998 | -10.17262 | 3393
10.25 | -2.075 | -10.56466 | 3488
10.75 | -2.172 | -11.05853 | 3548
11.25 | -2.247 | -11.44038 | 3609
11.75 | -2.321 | -11.81715 | 3668
12.25 | -2.393 | -12.18373 | 3721
12.75 | -2.442 | -12.43321 | 3760
13.25 | -2.514 | -12.79979 | 3800
13.75 | -2.585 | -13.16128 | 3843
14.25 | -2.637 | -13.42603 | 3876
14.75 | -2.709 | -13.79261 | 3925
15.25 | -2.76 | -14.05227 | 3950
15.75 | -2.808 | -14.29666 | 3982
16.25 | -2.855 | -14.53596 | 4005
16.75 | -2.904 | -14.78544 | 4030
17.25 | -2.953 | -15.03492 | 4054
17.75 | -3.003 | -15.28949 | 4069
18.25 | -3.051 | -15.53387 | 4088
18.75 | -3.098 | -15.77317 | 4109
19.25 | -3.149 | -16.03283 | 4132
19.75 | -3.199 | -16.2874 | 4156
20.25 | -3.221 | -16.39941 | 4176
20.25 | -3.245 | -16.52161 | 4191
19.75 | -3.271 | -16.65398
19.25 | -3.271 | -16.65398
18.75 | -3.271 | -16.65398
18.25 | -3.271 | -16.65398
17.75 | -3.27 | -16.64889
17.25 | -3.271 | -16.65398
16.75 | -3.271 | -16.65398
16.25 | -3.27 | -16.64889
15.75 | -3.271 | -16.65398
15.25 | -3.27 | -16.64889
14.75 | -3.271 | -16.65398
14.25 | -3.27 | -16.64889
13.75 | -3.27 | -16.64889
13.25 | -3.27 | -16.64889
12.75 | -3.267 | -16.63362
12.25 | -3.246 | -16.5267
11.75 | -3.245 | -16.52161
11.25 | -3.247 | -16.53179
10.75 | -3.247 | -16.53179
10.25 | -3.246 | -16.5267
9.75 | -3.247 | -16.53179
9.25 | -3.245 | -16.52161
8.75 | -3.246 | -16.5267
8.25 | -3.249 | -16.54197
7.75 | -3.223 | -16.40959
7.25 | -3.225 | -16.41978
6.75 | -3.221 | -16.39941
6.25 | -3.222 | -16.4045
5.75 | -3.222 | -16.4045
5.25 | -3.221 | -16.39941
4.75 | -3.197 | -16.27722
4.25 | -3.198 | -16.28231
3.75 | -3.199 | -16.2874
3.25 | -3.172 | -16.14993
2.75 | -3.172 | -16.14993
2.25 | -3.149 | -16.03283
1.75 | -3.147 | -16.02265
1.25 | -3.124 | -15.90555
0.75 | -3.052 | -15.53896
0.25 | -2.466 | -12.5554
0.1 | -1.781 | -9.06779

## Na3C6H5O7
Effective Pressure (MPa) | Volume Loss (mL) | Porosity Loss (%) | Acoustic Emission Hits
0.1 | 0 | 0 | 1
0.25 | -0.05 | -0.2633368 | 16
0.75 | -0.245 | -1.290351 | 109
1.25 | -0.366 | -1.927626 | 279
1.75 | -0.488 | -2.570168 | 507
2.25 | -0.587 | -3.091574 | 758
2.75 | -0.712 | -3.749917 | 1037
3.25 | -0.808 | -4.255523 | 1297
3.75 | -0.908 | -4.782197 | 1516
4.25 | -1.003 | -5.282537 | 1763
4.75 | -1.101 | -5.798677 | 2008
5.25 | -1.196 | -6.299017 | 2185
5.75 | -1.297 | -6.830958 | 2366
6.25 | -1.394 | -7.341831 | 2540
6.75 | -1.49 | -7.847438 | 2691
7.25 | -1.587 | -8.358311 | 2815
7.75 | -1.686 | -8.879718 | 2956
8.25 | -1.759 | -9.26419 | 3073
8.75 | -1.856 | -9.775063 | 3192
9.25 | -1.931 | -10.17007 | 3288
9.75 | -2.026 | -10.67041 | 3371
10.25 | -2.102 | -11.07068 | 3455
10.75 | -2.175 | -11.45515 | 3548
11.25 | -2.247 | -11.83436 | 3626
11.75 | -2.322 | -12.22936 | 3667
12.25 | -2.394 | -12.60857 | 3726
12.75 | -2.469 | -13.00357 | 3777
13.25 | -2.542 | -13.38804 | 3819
13.75 | -2.588 | -13.63031 | 3856
14.25 | -2.66 | -14.00952 | 3888
14.75 | -2.713 | -14.28866 | 3922
15.25 | -2.761 | -14.54146 | 3957
15.75 | -2.832 | -14.9154 | 3986
16.25 | -2.881 | -15.17347 | 4009
16.75 | -2.93 | -15.43154 | 4041
17.25 | -2.98 | -15.69488 | 4061
17.75 | -3.03 | -15.95821 | 4089
18.25 | -3.074 | -16.18995 | 4116
18.75 | -3.124 | -16.45329 | 4135
19.25 | -3.15 | -16.59022 | 4160
19.75 | -3.198 | -16.84302 | 4177
20.25 | -3.25 | -17.11689 | 4190
20.25 | -3.274 | -17.2433 | 4199
19.75 | -3.274 | -17.2433
19.25 | -3.296 | -17.35916
18.75 | -3.297 | -17.36443
18.25 | -3.296 | -17.35916
17.75 | -3.297 | -17.36443
17.25 | -3.297 | -17.36443
16.75 | -3.297 | -17.36443
16.25 | -3.295 | -17.3539
15.75 | -3.295 | -17.3539
15.25 | -3.297 | -17.36443
14.75 | -3.299 | -17.37496
14.25 | -3.293 | -17.34336
13.75 | -3.297 | -17.36443
13.25 | -3.297 | -17.36443
12.75 | -3.271 | -17.2275
12.25 | -3.273 | -17.23803
11.75 | -3.271 | -17.2275
11.25 | -3.27 | -17.22223
10.75 | -3.272 | -17.23276
10.25 | -3.272 | -17.23276
9.75 | -3.271 | -17.2275
9.25 | -3.271 | -17.2275
8.75 | -3.27 | -17.22223
8.25 | -3.272 | -17.23276
7.75 | -3.272 | -17.23276
7.25 | -3.247 | -17.10109
6.75 | -3.251 | -17.12216
6.25 | -3.249 | -17.11163
5.75 | -3.249 | -17.11163
5.25 | -3.25 | -17.11689
4.75 | -3.222 | -16.96943
4.25 | -3.227 | -16.99576
3.75 | -3.223 | -16.97469
3.25 | -3.222 | -16.96943
2.75 | -3.196 | -16.83249
2.25 | -3.199 | -16.84829
1.75 | -3.175 | -16.72189
1.25 | -3.151 | -16.59549
0.75 | -3.027 | -15.94241
0.25 | -2.321 | -12.2241
0.1 | -1.686 | -8.879718